## Sheet1
MAT_NO | PRODUCT_TIME | C_ELE | SI_ELE | MN_ELE | P_ELE | S_ELE | CR_ELE | NI_ELE | CU_ELE | ORT | SPEED1 | SPEED2 | SPEED3 | SPEED4 | SPEED5 | SPEED6 | SPEED7 | SPEED8 | SPEED9 | SPEED10 | FAN1 | FAN2 | FAN3 | FAN4 | FAN5 | FAN6 | EXT | TS | V_COOL | spacing | Cp | Rp | Mole_C | Mole_Mn | Mole_Si | phase | fraction | C_eq
1932X10272052 | 2019-11-26 | 0.822 | 0.21 | 0.54 | 0.0144 | 0.0032 | 0.017 | 0.007 | 0.0091 | 883 | 0.82 | 0.88 | 0.97 | 1.08 | 1.1 | 1.15 | 1.16 | 1.155 | 1.1557 | 1.149 | 0 | 50 | 0 | 0 | 0 | 0 | 50 | 1047 | 4.631 | 0.195 | 6.83 | 37.79 | 0.0480217 | 0.219762 | 0.474631 | Ferrite | 2.478 | 0.9164733
1932X10272001 | 2019-11-26 | 0.822 | 0.21 | 0.54 | 0.0144 | 0.0032 | 0.017 | 0.007 | 0.0091 | 894 | 0.83 | 0.88 | 0.97 | 1.08 | 1.1 | 1.15 | 1.15 | 1.159 | 1.1558 | 1.1596 | 0 | 50 | 0 | 0 | 0 | 0 | 51 | 1055 | 4.186 | 0.197 | 6.91 | 34.59 | 0.0480217 | 0.219762 | 0.474631 | Ferrite | 2.59 | 0.9164733
1932B00562012 | 2019-01-22 09:13:01 | 0.82 | 0.2 | 0.52 | 0.0106 | 0.0057 | 0.058 | 0.007 | 0.0097 | 899 | 0.82 | 0.88 | 0.97 | 1.08 | 1.1 | 1.16 | 1.15 | 1.1577 | 1.202 | 1.3611 | 0 | 99 | 30 | 0 | 0 | 0 | 32 | 1027 | 10.279 | 0.169 | 5.9 | 70.44 | 0.0482042 | 0.211098 | 0.452079 | Ferrite | 1.441 | 0.91938
1932B00562007 | 2019-01-25 15:26:55 | 0.82 | 0.2 | 0.52 | 0.0106 | 0.0057 | 0.058 | 0.007 | 0.0097 | 905 | 0.82 | 0.88 | 0.97 | 1.07 | 1.1 | 1.15 | 1.16 | 1.1574 | 1.1991 | 1.3616 | 0 | 99 | 30 | 0 | 0 | 0 | 34 | 1046 | 10.351 | 0.168 | 5.9 | 70.74 | 0.0482042 | 0.211098 | 0.452079 | Ferrite | 1.431 | 0.91938
1932B00562006 | 2019-01-25 15:26:55 | 0.82 | 0.2 | 0.52 | 0.0106 | 0.0057 | 0.058 | 0.007 | 0.0097 | 904 | 0.82 | 0.88 | 0.98 | 1.07 | 1.1 | 1.16 | 1.15 | 1.1547 | 1.2004 | 1.3614 | 0 | 99 | 30 | 0 | 0 | 0 | 41 | 1088 | 10.339 | 0.168 | 5.9 | 70.7 | 0.0482042 | 0.211098 | 0.452079 | Ferrite | 1.432 | 0.91938
1932B02751024 | 2019-04-16 09:21:18 | 0.82 | 0.19 | 0.53 | 0.0115 | 0.0067 | 0.012 | 0.006 | 0.0077 | 904 | 0.82 | 0.88 | 0.97 | 1.07 | 1.1 | 1.16 | 1.15 | 1.1533 | 1.1573 | 1.3834 | 0 | 99 | 30 | 0 | 0 | 0 | 39 | 1097 | 10.339 | 0.17 | 5.95 | 70.39 | 0.0481663 | 0.216614 | 0.428793 | Ferrite | 1.837 | 0.9116467
1932B00562011 | 2019-01-25 15:26:55 | 0.82 | 0.2 | 0.52 | 0.0106 | 0.0057 | 0.058 | 0.007 | 0.0097 | 902 | 0.83 | 0.88 | 0.97 | 1.06 | 1.1 | 1.15 | 1.16 | 1.1556 | 1.2006 | 1.3571 | 0 | 99 | 30 | 0 | 0 | 0 | 40 | 1106 | 9.555 | 0.172 | 6.01 | 67.14 | 0.0482042 | 0.211098 | 0.452079 | Ferrite | 1.55 | 0.91938
1932B00562001 | 2019-01-22 09:13:01 | 0.82 | 0.2 | 0.52 | 0.0106 | 0.0057 | 0.058 | 0.007 | 0.0097 | 903 | 0.83 | 0.88 | 0.97 | 1.08 | 1.1 | 1.15 | 1.16 | 1.1554 | 1.2007 | 1.3612 | 0 | 99 | 30 | 0 | 0 | 0 | 41 | 1111 | 10.08 | 0.169 | 5.93 | 69.56 | 0.0482042 | 0.211098 | 0.452079 | Ferrite | 1.47 | 0.91938
1931X06667050 | 2019-08-19 17:51:23 | 0.825 | 0.2 | 0.51 | 0.0124 | 0.0064 | 0.014 | 0.005 | 0.0078 | 909 | 0.82 | 0.88 | 0.97 | 1.07 | 1.1 | 1.16 | 1.15 | 1.1556 | 1.1506 | 1.1549 | 0 | 99 | 50 | 0 | 0 | 0 | 35 | 964 | 12.342 | 0.16 | 5.61 | 78.53 | 0.0482699 | 0.20692 | 0.452078 | Ferrite | 1.183 | 0.9136533
1932X06737050 | 2019-08-19 10:04:43 | 0.834 | 0.2 | 0.52 | 0.0131 | 0.0054 | 0.013 | 0.006 | 0.0105 | 895 | 0.82 | 0.88 | 0.97 | 1.08 | 1.1 | 1.16 | 1.16 | 1.1554 | 1.1549 | 1.1545 | 0 | 99 | 50 | 0 | 0 | 0 | 33 | 984 | 11.52 | 0.164 | 5.73 | 75.51 | 0.0482272 | 0.209529 | 0.452849 | Ferrite | 0.907 | 0.9243667
1932X06726050 | 2019-08-19 11:40:13 | 0.824 | 0.2 | 0.51 | 0.0107 | 0.0071 | 0.018 | 0.006 | 0.0102 | 898 | 0.82 | 0.88 | 0.97 | 1.06 | 1.1 | 1.15 | 1.16 | 1.1531 | 1.1553 | 1.1569 | 0 | 99 | 50 | 0 | 0 | 0 | 36 | 989 | 12.977 | 0.158 | 5.54 | 80.63 | 0.0482699 | 0.20692 | 0.452078 | Ferrite | 1.11 | 0.91368
1931X07541050 | 2019-09-07 16:33:58 | 0.815 | 0.2 | 0.53 | 0.0101 | 0.0077 | 0.012 | 0.005 | 0.0082 | 900 | 0.82 | 0.88 | 0.96 | 1.07 | 1.1 | 1.15 | 1.16 | 1.1555 | 1.1563 | 1.1557 | 0 | 99 | 50 | 0 | 0 | 0 | 33 | 999 | 11.593 | 0.165 | 5.76 | 75.56 | 0.0481149 | 0.216904 | 0.451311 | Ferrite | 1.616 | 0.9066133
1931X07541001 | 2019-09-07 16:33:58 | 0.815 | 0.2 | 0.53 | 0.0101 | 0.0077 | 0.012 | 0.005 | 0.0082 | 902 | 0.82 | 0.88 | 0.97 | 1.06 | 1.1 | 1.15 | 1.15 | 1.1517 | 1.155 | 1.1586 | 0 | 99 | 50 | 0 | 0 | 0 | 32 | 1005 | 13.043 | 0.159 | 5.57 | 80.55 | 0.0481149 | 0.216904 | 0.451311 | Ferrite | 1.398 | 0.9066133
1931X07819034 | 2019-09-07 09:56:35 | 0.82 | 0.2 | 0.54 | 0.0144 | 0.0075 | 0.015 | 0.006 | 0.0099 | 901 | 0.83 | 0.88 | 0.97 | 1.08 | 1.1 | 1.16 | 1.15 | 1.1546 | 1.1555 | 1.158 | 0 | 99 | 50 | 0 | 0 | 0 | 34 | 1006 | 11.377 | 0.166 | 5.81 | 74.62 | 0.048049 | 0.221122 | 0.451311 | Ferrite | 1.639 | 0.91406
1931A07533001 | 2019-09-07 14:35:48 | 0.813 | 0.2 | 0.53 | 0.0112 | 0.008 | 0.02 | 0.008 | 0.0123 | 899 | 0.82 | 0.88 | 0.97 | 1.07 | 1.1 | 1.15 | 1.16 | 1.1548 | 1.1541 | 1.1505 | 0 | 99 | 50 | 0 | 0 | 0 | 37 | 1008 | 12.994 | 0.159 | 5.58 | 80.39 | 0.0481149 | 0.216904 | 0.451311 | Ferrite | 1.405 | 0.9066867
1932X06712031 | 2019-08-19 17:51:27 | 0.828 | 0.21 | 0.51 | 0.014 | 0.0071 | 0.016 | 0.007 | 0.0103 | 897 | 0.83 | 0.88 | 0.97 | 1.08 | 1.1 | 1.15 | 1.16 | 1.1543 | 1.1518 | 1.1551 | 0 | 99 | 50 | 0 | 0 | 0 | 33 | 1012 | 11.324 | 0.164 | 5.73 | 74.94 | 0.0482179 | 0.207199 | 0.47463 | Ferrite | 1.304 | 0.9173533
1932X07068052 | 2019-08-19 10:05:05 | 0.833 | 0.2 | 0.53 | 0.012 | 0.006 | 0.014 | 0.005 | 0.007 | 882 | 0.82 | 0.88 | 0.97 | 1.07 | 1.1 | 1.15 | 1.15 | 1.1546 | 1.1547 | 1.1563 | 0 | 99 | 50 | 0 | 0 | 0 | 35 | 1014 | 13.52 | 0.157 | 5.5 | 82.09 | 0.0481621 | 0.21368 | 0.45285 | Ferrite | 0.734 | 0.9249333
1932X06737001 | 2019-08-19 10:04:43 | 0.834 | 0.2 | 0.52 | 0.0131 | 0.0054 | 0.013 | 0.006 | 0.0105 | 892 | 0.82 | 0.88 | 0.97 | 1.07 | 1.1 | 1.15 | 1.16 | 1.1547 | 1.1559 | 1.1552 | 0 | 99 | 50 | 0 | 0 | 0 | 38 | 1015 | 13.612 | 0.156 | 5.47 | 82.46 | 0.0482272 | 0.209529 | 0.452849 | Ferrite | 0.736 | 0.9243667
1931X06667001 | 2019-08-19 17:51:22 | 0.825 | 0.2 | 0.51 | 0.0124 | 0.0064 | 0.014 | 0.005 | 0.0078 | 897 | 0.82 | 0.88 | 0.97 | 1.07 | 1.1 | 1.15 | 1.15 | 1.1553 | 1.1532 | 1.1564 | 0 | 99 | 50 | 0 | 0 | 0 | 32 | 1016 | 12.958 | 0.158 | 5.54 | 80.57 | 0.0482699 | 0.20692 | 0.452078 | Ferrite | 1.112 | 0.9136533
1932X06726001 | 2019-08-19 11:40:13 | 0.824 | 0.2 | 0.51 | 0.0107 | 0.0071 | 0.018 | 0.006 | 0.0102 | 881 | 0.82 | 0.88 | 0.97 | 1.07 | 1.1 | 1.15 | 1.15 | 1.1561 | 1.1534 | 1.1554 | 0 | 99 | 50 | 0 | 0 | 0 | 34 | 1022 | 13.492 | 0.156 | 5.47 | 82.18 | 0.0482699 | 0.20692 | 0.452078 | Ferrite | 1.055 | 0.91368
1931X07827052 | 2019-09-07 09:55:30 | 0.812 | 0.2 | 0.51 | 0.01 | 0.0056 | 0.015 | 0.007 | 0.0104 | 897 | 0.83 | 0.88 | 0.97 | 1.08 | 1.1 | 1.16 | 1.15 | 1.1552 | 1.1577 | 1.1531 | 0 | 99 | 50 | 0 | 0 | 0 | 38 | 1023 | 12.929 | 0.159 | 5.55 | 80.43 | 0.0482469 | 0.208481 | 0.45131 | Ferrite | 1.432 | 0.90116
1931X07819001 | 2019-09-07 09:56:35 | 0.82 | 0.2 | 0.54 | 0.0144 | 0.0075 | 0.015 | 0.006 | 0.0099 | 900 | 0.82 | 0.88 | 0.97 | 1.07 | 1.1 | 1.15 | 1.14 | 1.1564 | 1.1571 | 1.1555 | 0 | 99 | 50 | 0 | 0 | 0 | 40 | 1036 | 13.011 | 0.16 | 5.6 | 80.33 | 0.048049 | 0.221122 | 0.451311 | Ferrite | 1.392 | 0.91406
1932A05719050 | 2019-09-07 15:35:43 | 0.818 | 0.2 | 0.53 | 0.0098 | 0.0065 | 0.011 | 0.006 | 0.0098 | 904 | 0.82 | 0.88 | 0.97 | 1.08 | 1.1 | 1.15 | 1.16 | 1.1553 | 1.1567 | 1.1518 | 0 | 99 | 50 | 0 | 0 | 0 | 36 | 1054 | 13.074 | 0.159 | 5.57 | 80.64 | 0.0481149 | 0.216904 | 0.451311 | Ferrite | 1.393 | 0.9095867
1931A07533040 | 2019-09-07 14:35:49 | 0.813 | 0.2 | 0.53 | 0.0112 | 0.008 | 0.02 | 0.008 | 0.0123 | 890 | 0.82 | 0.88 | 0.97 | 1.08 | 1.1 | 1.16 | 1.16 | 1.1566 | 1.1568 | 1.1516 | 0 | 99 | 50 | 0 | 0 | 0 | 37 | 1056 | 12.823 | 0.16 | 5.6 | 79.85 | 0.0481149 | 0.216904 | 0.451311 | Ferrite | 1.429 | 0.9066867
1932X06732054 | 2019-08-19 10:04:35 | 0.824 | 0.22 | 0.54 | 0.0116 | 0.0058 | 0.01 | 0.005 | 0.0095 | 890 | 0.83 | 0.88 | 0.97 | 1.08 | 1.1 | 1.15 | 1.16 | 1.1576 | 1.1538 | 1.157 | 0 | 99 | 50 | 0 | 0 | 0 | 34 | 1059 | 13.322 | 0.158 | 5.52 | 81.53 | 0.04797 | 0.220056 | 0.497177 | Ferrite | 1.034 | 0.9169667
1932A05719001 | 2019-09-07 15:35:43 | 0.818 | 0.2 | 0.53 | 0.0098 | 0.0065 | 0.011 | 0.006 | 0.0098 | 892 | 0.82 | 0.88 | 0.97 | 1.08 | 1.1 | 1.15 | 1.15 | 1.1524 | 1.1564 | 1.1538 | 0 | 99 | 50 | 0 | 0 | 0 | 31 | 1065 | 13.612 | 0.157 | 5.51 | 82.28 | 0.0481149 | 0.216904 | 0.451311 | Ferrite | 1.32 | 0.9095867
1931X07827001 | 2019-09-07 09:55:30 | 0.812 | 0.2 | 0.51 | 0.01 | 0.0056 | 0.015 | 0.007 | 0.0104 | 894 | 0.82 | 0.88 | 0.97 | 1.07 | 1.1 | 1.16 | 1.15 | 1.1551 | 1.1552 | 1.1488 | 0 | 99 | 50 | 0 | 0 | 0 | 39 | 1083 | 12.903 | 0.159 | 5.55 | 80.34 | 0.0482469 | 0.208481 | 0.45131 | Ferrite | 1.437 | 0.90116
1932X08301001 | 2019-09-07 17:12:35 | 0.824 | 0.2 | 0.51 | 0.011 | 0.0062 | 0.015 | 0.007 | 0.0089 | 902 | 0.82 | 0.88 | 0.97 | 1.07 | 1.1 | 1.16 | 1.15 | 1.1545 | 1.1551 | 1.1533 | 0 | 99 | 50 | 0 | 0 | 0 | 40 | 1088 | 13.043 | 0.158 | 5.53 | 80.82 | 0.0482699 | 0.20692 | 0.452078 | Ferrite | 1.103 | 0.91306
1931A03685001 | 2019-06-04 10:57:19 | 0.84 | 0.19 | 0.53 | 0.0111 | 0.0035 | 0.015 | 0.005 | 0.0063 | 900 | 0.83 | 0.88 | 0.97 | 1.07 | 1.1 | 1.15 | 1.16 | 1.1553 | 1.1563 | 1.1566 | 0 | 99 | 50 | 0 | 0 | 0 | 38 | 1089 | 12.976 | 0.16 | 5.58 | 80.35 | 0.0482139 | 0.21339 | 0.430255 | Ferrite | 0.779 | 0.9320867
1932X06712001 | 2019-08-19 17:51:27 | 0.828 | 0.21 | 0.51 | 0.014 | 0.0071 | 0.016 | 0.007 | 0.0103 | 910 | 0.82 | 0.88 | 0.97 | 1.08 | 1.1 | 1.15 | 1.15 | 1.1575 | 1.1566 | 1.1552 | 0 | 99 | 50 | 0 | 0 | 0 | 38 | 1107 | 11.725 | 0.162 | 5.67 | 76.45 | 0.0482179 | 0.207199 | 0.47463 | Ferrite | 1.253 | 0.9173533
1932X08301050 | 2019-09-07 17:12:35 | 0.824 | 0.2 | 0.51 | 0.011 | 0.0062 | 0.015 | 0.007 | 0.0089 | 893 | 0.82 | 0.88 | 0.97 | 1.07 | 1.1 | 1.15 | 1.16 | 1.1561 | 1.149 | 1.1545 | 0 | 99 | 50 | 0 | 0 | 0 | 39 | 1112 | 12.882 | 0.159 | 5.55 | 80.31 | 0.0482699 | 0.20692 | 0.452078 | Ferrite | 1.121 | 0.91306
1932X06447051 | 2019-08-07 10:12:59 | 0.819 | 0.19 | 0.51 | 0.0102 | 0.0078 | 0.028 | 0.006 | 0.0082 | 908 | 0.82 | 0.88 | 0.97 | 1.07 | 1.1 | 1.15 | 1.16 | 1.1527 | 1.1513 | 1.1492 | 0 | 99 | 60 | 0 | 0 | 0 | 35 | 1004 | 14.538 | 0.154 | 5.37 | 84.95 | 0.0482986 | 0.208202 | 0.428792 | Ferrite | 1.224 | 0.9105467
1932X06447002 | 2019-08-07 10:12:59 | 0.819 | 0.19 | 0.51 | 0.0102 | 0.0078 | 0.028 | 0.006 | 0.0082 | 895 | 0.82 | 0.88 | 0.97 | 1.07 | 1.1 | 1.16 | 1.15 | 1.1518 | 1.1545 | 1.1569 | 0 | 99 | 60 | 0 | 0 | 0 | 35 | 1008 | 13.783 | 0.156 | 5.46 | 82.89 | 0.0482986 | 0.208202 | 0.428792 | Ferrite | 1.32 | 0.9105467
1932X06447027 | 2019-08-07 10:12:59 | 0.819 | 0.19 | 0.51 | 0.0102 | 0.0078 | 0.028 | 0.006 | 0.0082 | 903 | 0.82 | 0.88 | 0.97 | 1.07 | 1.09 | 1.15 | 1.16 | 1.1598 | 1.1522 | 1.1564 | 0 | 99 | 60 | 0 | 0 | 0 | 36 | 1051 | 14.565 | 0.153 | 5.37 | 85 | 0.0482986 | 0.208202 | 0.428792 | Ferrite | 1.221 | 0.9105467
1932X06447026 | 2019-08-07 10:12:59 | 0.819 | 0.19 | 0.51 | 0.0102 | 0.0078 | 0.028 | 0.006 | 0.0082 | 899 | 0.82 | 0.88 | 0.97 | 1.08 | 1.1 | 1.16 | 1.15 | 1.1532 | 1.1574 | 1.1573 | 0 | 99 | 60 | 0 | 0 | 0 | 42 | 1064 | 13.88 | 0.156 | 5.45 | 83.18 | 0.0482986 | 0.208202 | 0.428792 | Ferrite | 1.307 | 0.9105467
1932X06447001 | 2019-08-05 12:08:51 | 0.819 | 0.19 | 0.51 | 0.0102 | 0.0078 | 0.028 | 0.006 | 0.0082 | 897 | 0.82 | 0.88 | 0.97 | 1.07 | 1.1 | 1.16 | 1.16 | 1.156 | 1.1542 | 1.1563 | 0 | 99 | 60 | 0 | 0 | 0 | 41 | 1140 | 13.833 | 0.156 | 5.46 | 83.04 | 0.0482986 | 0.208202 | 0.428792 | Ferrite | 1.314 | 0.9105467
1931A03723001 | 2019-05-09 09:02:17 | 0.81 | 0.2 | 0.52 | 0.0094 | 0.003 | 0.011 | 0.006 | 0.0086 | 862 | 0.99 | 1.09 | 1.2 | 1.2 | 1.2 | 1.19 | 1.2 | 1.1983 | 1.3035 | 1.3837 | 99 | 99 | 95 | 80 | 70 | 70 | 50 | 1161 | 17.064 | 0.146 | 5.11 | 90.34 | 0.0481571 | 0.214306 | 0.450545 | Ferrite | 1.151 | 0.89984
1931A03725001 | 2019-05-09 17:36:56 | 0.83 | 0.19 | 0.51 | 0.011 | 0.0031 | 0.022 | 0.008 | 0.0085 | 862 | 0.99 | 1.09 | 1.19 | 1.2 | 1.2 | 1.2 | 1.2 | 1.2018 | 1.2983 | 1.3779 | 99 | 99 | 95 | 80 | 70 | 70 | 43 | 1170 | 18.31 | 0.142 | 4.97 | 92.42 | 0.0483217 | 0.206641 | 0.429522 | Ferrite | 0.654 | 0.9205
1931A03724001 | 2019-05-08 14:42:18 | 0.82 | 0.2 | 0.51 | 0.0112 | 0.0025 | 0.012 | 0.006 | 0.0094 | 868 | 0.99 | 1.09 | 1.2 | 1.2 | 1.2 | 1.2 | 1.2 | 1.2012 | 1.2995 | 1.3814 | 99 | 99 | 95 | 80 | 70 | 70 | 43 | 1176 | 18.753 | 0.141 | 4.92 | 93.06 | 0.0482469 | 0.208481 | 0.45131 | Ferrite | 0.8 | 0.9084267
1932A03857001 | 2019-05-09 09:01:49 | 0.82 | 0.2 | 0.52 | 0.0144 | 0.003 | 0.01 | 0.007 | 0.0089 | 872 | 0.99 | 1.09 | 1.2 | 1.2 | 1.2 | 1.2 | 1.2 | 1.1978 | 1.2951 | 1.3744 | 99 | 99 | 95 | 80 | 70 | 70 | 47 | 1188 | 18.963 | 0.14 | 4.91 | 93.29 | 0.0481809 | 0.21269 | 0.451311 | Ferrite | 0.778 | 0.9097267
1732X08798050 | 2017-11-29 17:57:37 | 0.82 | 0.19 | 0.51 | 0.0077 | 0.0031 | 0.011 | 0.008 | 0.0108 | 851 | 1.1 | 1.2 | 1.29 | 1.35 | 1.35 | 1.42 | 1.43 | 1.4205 | 1.4495 | 1.5794 | 99 | 99 | 95 | 95 | 95 | 90 | 39 | 1083 | 19.393 | 0.139 | 4.87 | 93.84 | 0.0482986 | 0.208202 | 0.428792 | Ferrite | 0.753 | 0.9084533
1932X03365049 | 2019-04-05 11:00:09 | 0.82 | 0.2 | 0.51 | 0.0108 | 0.0071 | 0.011 | 0.005 | 0.0059 | 862 | 1.1 | 1.2 | 1.28 | 1.35 | 1.35 | 1.43 | 1.43 | 1.431 | 1.4282 | 1.4816 | 99 | 99 | 95 | 95 | 95 | 90 | 39 | 1085 | 18.248 | 0.142 | 4.97 | 92.36 | 0.0482469 | 0.208481 | 0.45131 | Ferrite | 0.841 | 0.9079267
1732005171001 | 2017-07-26 17:03:44 | 0.83 | 0.21 | 0.51 | 0.0108 | 0.0053 | 0.007 | 0.005 | 0.0065 | 856 | 1.21 | 1.31 | 1.41 | 1.47 | 1.46 | 1.47 | 1.46 | 1.4656 | 1.5 | 1.5495 | 99 | 99 | 99 | 99 | 99 | 99 | 38 | 1087 | 16.83 | 0.145 | 5.09 | 90.12 | 0.0482179 | 0.207199 | 0.47463 | Ferrite | 0.752 | 0.9171667
1831X02176001 | 2018-04-01 18:27:35 | 0.81 | 0.2 | 0.5 | 0.0089 | 0.0058 | 0.0132 | 0.0091 | 0.0115 | 840 | 1.1 | 1.2 | 1.28 | 1.35 | 1.35 | 1.43 | 1.43 | 1.4309 | 0 | 0 | 99 | 99 | 95 | 95 | 95 | 90 | 43 | 1089 | 17.413 | 0.144 | 5.04 | 91.09 | 0.0482903 | 0.205828 | 0.450544 | Ferrite | 1.124 | 0.8973467
1732005127045 | 2017-08-05 18:02:46 | 0.82 | 0.2 | 0.51 | 0.0139 | 0.0072 | 0.011 | 0.005 | 0.0073 | 855 | 1.21 | 1.31 | 1.41 | 1.47 | 1.46 | 1.46 | 1.46 | 1.4639 | 1.4615 | 1.5808 | 99 | 99 | 99 | 99 | 99 | 99 | 40 | 1091 | 16.768 | 0.146 | 5.12 | 89.92 | 0.0482469 | 0.208481 | 0.45131 | Ferrite | 0.976 | 0.90802
1932X05247001 | 2019-06-07 16:41:06 | 0.832 | 0.19 | 0.53 | 0.0117 | 0.0047 | 0.012 | 0.005 | 0.007 | 856 | 1.1 | 1.2 | 1.28 | 1.34 | 1.34 | 1.43 | 1.43 | 1.4306 | 1.4291 | 1.4826 | 99 | 99 | 95 | 95 | 95 | 90 | 45 | 1093 | 16.693 | 0.148 | 5.17 | 89.57 | 0.0481903 | 0.21499 | 0.429522 | Ferrite | 0.756 | 0.9235333
1932X06418048 | 2019-07-17 16:54:11 | 0.819 | 0.2 | 0.51 | 0.0102 | 0.0063 | 0.02 | 0.008 | 0.0121 | 855 | 1.1 | 1.2 | 1.28 | 1.35 | 1.35 | 1.43 | 1.43 | 1.4297 | 1.4256 | 1.4817 | 99 | 99 | 95 | 95 | 95 | 90 | 44 | 1095 | 16.635 | 0.147 | 5.13 | 89.67 | 0.0482469 | 0.208481 | 0.45131 | Ferrite | 0.988 | 0.90934
1831A02161040 | 2018-04-01 09:51:35 | 0.82 | 0.19 | 0.52 | 0.0081 | 0.0051 | 0.0133 | 0.0101 | 0.0144 | 859 | 1.1 | 1.2 | 1.28 | 1.35 | 1.34 | 1.43 | 1.43 | 1.4272 | 0 | 0 | 99 | 99 | 95 | 95 | 95 | 90 | 46 | 1097 | 16.844 | 0.147 | 5.14 | 89.9 | 0.0482324 | 0.212405 | 0.428792 | Ferrite | 0.966 | 0.91096
1831A02160001 | 2018-04-01 09:51:18 | 0.82 | 0.19 | 0.52 | 0.0078 | 0.0055 | 0.0156 | 0.0103 | 0.015 | 856 | 1.1 | 1.2 | 1.28 | 1.35 | 1.35 | 1.43 | 1.43 | 1.4244 | 0 | 0 | 99 | 99 | 95 | 95 | 95 | 90 | 43 | 1099 | 16.693 | 0.147 | 5.16 | 89.62 | 0.0482324 | 0.212405 | 0.428792 | Ferrite | 0.98 | 0.9114733
1731X07652052 | 2017-10-01 17:40:19 | 0.83 | 0.2 | 0.51 | 0.0113 | 0.006 | 0.018 | 0.012 | 0.0088 | 862 | 1.21 | 1.31 | 1.41 | 1.46 | 1.46 | 1.46 | 1.47 | 1.4655 | 1.4616 | 1.5499 | 99 | 99 | 99 | 99 | 99 | 99 | 42 | 1101 | 17.129 | 0.145 | 5.07 | 90.59 | 0.0482699 | 0.20692 | 0.452078 | Ferrite | 0.733 | 0.9199867
1731B08957012 | 2017-11-17 22:21:11 | 0.82 | 0.2 | 0.51 | 0.0116 | 0.0051 | 0.016 | 0.01 | 0.0099 | 854 | 1.1 | 1.2 | 1.28 | 1.35 | 1.35 | 1.43 | 1.42 | 1.429 | 1.4224 | 1.5784 | 99 | 99 | 95 | 95 | 95 | 90 | 47 | 1103 | 16.57 | 0.147 | 5.14 | 89.54 | 0.0482469 | 0.208481 | 0.45131 | Ferrite | 0.995 | 0.9095267
1832X03928001 | 2018-05-25 19:47:12 | 0.82 | 0.2 | 0.52 | 0.009 | 0.0056 | 0.0106 | 0.0156 | 0.0145 | 859 | 1.1 | 1.2 | 1.28 | 1.35 | 1.34 | 1.42 | 1.43 | 1.422 | 1.4328 | 1.5014 | 99 | 99 | 95 | 95 | 95 | 90 | 39 | 1105 | 16.844 | 0.146 | 5.13 | 89.97 | 0.0481809 | 0.21269 | 0.451311 | Ferrite | 0.962 | 0.9107933
1932X00635054 | 2019-01-19 14:22:04 | 0.81 | 0.2 | 0.51 | 0.011 | 0.0046 | 0.014 | 0.008 | 0.0097 | 856 | 1.1 | 1.2 | 1.29 | 1.35 | 1.35 | 1.43 | 1.43 | 1.432 | 1.4233 | 1.4805 | 99 | 99 | 95 | 95 | 90 | 85 | 42 | 1107 | 16.693 | 0.147 | 5.13 | 89.74 | 0.0482237 | 0.210065 | 0.450545 | Ferrite | 1.201 | 0.89898
1831X02181001 | 2018-04-11 13:08:22 | 0.82 | 0.21 | 0.51 | 0.0105 | 0.0061 | 0.0128 | 0.0094 | 0.0113 | 857 | 1.1 | 1.2 | 1.29 | 1.35 | 1.34 | 1.43 | 1.43 | 1.432 | 0 | 0 | 99 | 99 | 95 | 95 | 95 | 90 | 39 | 1109 | 16.746 | 0.146 | 5.1 | 89.95 | 0.0481951 | 0.208759 | 0.473823 | Ferrite | 0.974 | 0.90894
1731X09401051 | 2017-12-07 15:32:24 | 0.83 | 0.2 | 0.52 | 0.013 | 0.0087 | 0.011 | 0.007 | 0.009 | 856 | 1.1 | 1.2 | 1.29 | 1.35 | 1.35 | 1.43 | 1.43 | 1.4286 | 1.4277 | 1.4834 | 99 | 99 | 95 | 95 | 95 | 90 | 39 | 1110 | 16.693 | 0.147 | 5.14 | 89.72 | 0.0482042 | 0.211098 | 0.452079 | Ferrite | 0.759 | 0.9199333
1831A02135037 | 2018-04-02 01:44:30 | 0.84 | 0.19 | 0.51 | 0.0071 | 0.0057 | 0.0126 | 0.0092 | 0.0118 | 876 | 1.1 | 1.2 | 1.28 | 1.35 | 1.35 | 1.43 | 1.43 | 1.4313 | 0 | 0 | 99 | 99 | 95 | 95 | 95 | 90 | 41 | 1111 | 17.374 | 0.144 | 5.06 | 90.97 | 0.0483445 | 0.205104 | 0.430254 | Ferrite | 0.515 | 0.92892
1832X00441001 | 2018-01-20 19:58:36 | 0.82 | 0.21 | 0.52 | 0.0131 | 0.0031 | 0.0105 | 0.0113 | 0.0106 | 861 | 1.1 | 1.2 | 1.29 | 1.35 | 1.35 | 1.43 | 1.43 | 1.4278 | 1.4277 | 1.4808 | 99 | 99 | 95 | 95 | 95 | 90 | 40 | 1112 | 16.934 | 0.146 | 5.1 | 90.2 | 0.0481292 | 0.212974 | 0.473824 | Ferrite | 0.95 | 0.9102267
1831X04629050 | 2018-06-27 09:15:08 | 0.82 | 0.21 | 0.52 | 0.0087 | 0.0041 | 0.011 | 0.0081 | 0.0093 | 857 | 1.1 | 1.2 | 1.29 | 1.35 | 1.34 | 1.43 | 1.42 | 1.4298 | 1.4251 | 1.4984 | 99 | 99 | 95 | 95 | 95 | 90 | 43 | 1113 | 16.746 | 0.146 | 5.12 | 89.87 | 0.0481292 | 0.212974 | 0.473824 | Ferrite | 0.968 | 0.9100267
1832X03032050 | 2018-04-20 15:30:49 | 0.82 | 0.19 | 0.52 | 0.0088 | 0.0046 | 0.0152 | 0.0156 | 0.0129 | 853 | 1.1 | 1.2 | 1.28 | 1.35 | 1.35 | 1.43 | 1.43 | 1.4301 | 0 | 0 | 99 | 99 | 95 | 95 | 95 | 90 | 42 | 1114 | 16.505 | 0.148 | 5.18 | 89.26 | 0.0482324 | 0.212405 | 0.428792 | Ferrite | 0.999 | 0.9116067
1832X09843001 | 2018-12-30 08:58:31 | 0.83 | 0.2 | 0.52 | 0.0128 | 0.0048 | 0.01 | 0.006 | 0.01 | 861 | 1.1 | 1.2 | 1.29 | 1.35 | 1.34 | 1.43 | 1.43 | 1.425 | 1.4309 | 1.4798 | 99 | 99 | 95 | 95 | 90 | 85 | 41 | 1115 | 16.934 | 0.146 | 5.11 | 90.16 | 0.0482042 | 0.211098 | 0.452079 | Ferrite | 0.741 | 0.9197333
1832A09847042 | 2018-12-30 01:13:38 | 0.82 | 0.19 | 0.54 | 0.0086 | 0.0062 | 0.013 | 0.006 | 0.0149 | 865 | 1.1 | 1.2 | 1.29 | 1.35 | 1.35 | 1.43 | 1.43 | 1.43 | 1.4309 | 1.4802 | 99 | 99 | 95 | 95 | 90 | 85 | 39 | 1116 | 17.085 | 0.147 | 5.15 | 90.2 | 0.0481003 | 0.220827 | 0.428793 | Ferrite | 0.929 | 0.9139933
1832X09810054 | 2018-12-19 15:00:27 | 0.82 | 0.2 | 0.52 | 0.0118 | 0.0079 | 0.013 | 0.006 | 0.0116 | 861 | 1.1 | 1.2 | 1.28 | 1.35 | 1.35 | 1.43 | 1.43 | 1.4326 | 1.4282 | 1.5003 | 99 | 99 | 95 | 95 | 90 | 85 | 44 | 1117 | 16.934 | 0.146 | 5.12 | 90.13 | 0.0481809 | 0.21269 | 0.451311 | Ferrite | 0.954 | 0.91044
1732X09214001 | 2018-01-09 09:52:03 | 0.82 | 0.22 | 0.52 | 0.0134 | 0.0045 | 0.01 | 0.006 | 0.0079 | 869 | 1.1 | 1.2 | 1.28 | 1.34 | 1.34 | 1.43 | 1.43 | 1.4305 | 1.4472 | 1.5504 | 99 | 99 | 95 | 95 | 95 | 90 | 45 | 1118 | 17.214 | 0.145 | 5.06 | 90.75 | 0.0480774 | 0.213257 | 0.496332 | Ferrite | 0.921 | 0.9095933
1731X08951001 | 2017-11-18 13:19:14 | 0.82 | 0.2 | 0.52 | 0.0124 | 0.0062 | 0.015 | 0.007 | 0.0089 | 865 | 1.1 | 1.2 | 1.29 | 1.35 | 1.35 | 1.43 | 1.43 | 1.4294 | 1.4266 | 1.5856 | 99 | 99 | 95 | 95 | 95 | 90 | 40 | 1119 | 17.085 | 0.146 | 5.1 | 90.42 | 0.0481809 | 0.21269 | 0.451311 | Ferrite | 0.939 | 0.9107267
1832X09809001 | 2018-12-19 17:18:07 | 0.83 | 0.19 | 0.51 | 0.0122 | 0.0077 | 0.016 | 0.006 | 0.0108 | 864 | 1.1 | 1.2 | 1.28 | 1.35 | 1.34 | 1.43 | 1.43 | 1.4311 | 1.4263 | 1.4944 | 99 | 99 | 95 | 95 | 90 | 85 | 39 | 1120 | 17.048 | 0.146 | 5.1 | 90.39 | 0.0483217 | 0.206641 | 0.429522 | Ferrite | 0.742 | 0.91932
1832X09810001 | 2018-12-19 15:00:27 | 0.82 | 0.2 | 0.52 | 0.0118 | 0.0079 | 0.013 | 0.006 | 0.0116 | 860 | 1.1 | 1.2 | 1.28 | 1.34 | 1.35 | 1.43 | 1.43 | 1.4318 | 1.429 | 1.5003 | 99 | 99 | 95 | 95 | 90 | 85 | 41 | 1121 | 17.048 | 0.146 | 5.1 | 90.35 | 0.0481809 | 0.21269 | 0.451311 | Ferrite | 0.942 | 0.91044
1931X04346050 | 2019-05-12 01:00:49 | 0.82 | 0.21 | 0.51 | 0.0122 | 0.0049 | 0.03 | 0.011 | 0.0113 | 862 | 1.1 | 1.2 | 1.28 | 1.34 | 1.34 | 1.43 | 1.43 | 1.4269 | 1.4267 | 1.4793 | 99 | 99 | 95 | 95 | 95 | 90 | 41 | 1122 | 16.974 | 0.145 | 5.08 | 90.37 | 0.0482179 | 0.207199 | 0.47463 | Ferrite | 0.741 | 0.9124867
1932X02133001 | 2019-03-02 09:36:20 | 0.82 | 0.19 | 0.52 | 0.0109 | 0.0059 | 0.026 | 0.008 | 0.0107 | 860 | 1.1 | 1.2 | 1.28 | 1.35 | 1.35 | 1.43 | 1.43 | 1.4311 | 1.4305 | 1.482 | 99 | 99 | 95 | 95 | 90 | 85 | 38 | 1123 | 16.891 | 0.147 | 5.13 | 90.02 | 0.048256 | 0.210813 | 0.429522 | Ferrite | 0.747 | 0.9131133
1731A07662018 | 2017-10-04 10:30:08 | 0.83 | 0.21 | 0.52 | 0.0085 | 0.0057 | 0.01 | 0.01 | 0.0086 | 861 | 1.21 | 1.3 | 1.41 | 1.46 | 1.46 | 1.47 | 1.46 | 1.4647 | 1.4667 | 1.581 | 99 | 99 | 99 | 99 | 99 | 99 | 49 | 1124 | 17.086 | 0.145 | 5.08 | 90.51 | 0.0481524 | 0.211382 | 0.47463 | Ferrite | 0.726 | 0.9199067
1932X00630001 | 2019-01-26 18:41:41 | 0.81 | 0.2 | 0.51 | 0.0124 | 0.0047 | 0.015 | 0.008 | 0.0096 | 860 | 1.1 | 1.2 | 1.28 | 1.35 | 1.34 | 1.43 | 1.42 | 1.4303 | 1.4314 | 1.4808 | 99 | 99 | 95 | 95 | 90 | 85 | 39 | 1125 | 16.891 | 0.146 | 5.11 | 90.11 | 0.0482237 | 0.210065 | 0.450545 | Ferrite | 1.178 | 0.8991733
1731X08092050 | 2017-10-18 03:17:34 | 0.82 | 0.21 | 0.53 | 0.0114 | 0.0054 | 0.012 | 0.014 | 0.0155 | 854 | 1.21 | 1.31 | 1.41 | 1.48 | 1.48 | 1.48 | 1.48 | 1.477 | 1.4816 | 1.5811 | 99 | 99 | 99 | 99 | 99 | 99 | 41 | 1126 | 16.7 | 0.147 | 5.14 | 89.7 | 0.0480634 | 0.217193 | 0.473824 | Ferrite | 0.966 | 0.9127
1832X10068052 | 2019-01-06 21:34:38 | 0.81 | 0.2 | 0.52 | 0.0081 | 0.0056 | 0.013 | 0.005 | 0.0083 | 863 | 1.1 | 1.19 | 1.28 | 1.35 | 1.35 | 1.43 | 1.43 | 1.4297 | 1.4288 | 1.4791 | 99 | 99 | 95 | 95 | 90 | 85 | 43 | 1127 | 17.014 | 0.146 | 5.11 | 90.25 | 0.0481571 | 0.214306 | 0.450545 | Ferrite | 1.157 | 0.9001533
1732A06567001 | 2017-09-09 15:05:39 | 0.82 | 0.21 | 0.52 | 0.0097 | 0.0045 | 0.012 | 0.007 | 0.0083 | 858 | 1.21 | 1.3 | 1.41 | 1.48 | 1.48 | 1.48 | 1.47 | 1.4791 | 1.5024 | 1.5782 | 99 | 99 | 99 | 99 | 99 | 99 | 46 | 1128 | 16.944 | 0.146 | 5.1 | 90.22 | 0.0481292 | 0.212974 | 0.473824 | Ferrite | 0.949 | 0.9100867
1931X00040001 | 2019-01-05 20:41:40 | 0.82 | 0.19 | 0.5 | 0.0062 | 0.0082 | 0.011 | 0.006 | 0.0077 | 862 | 1.1 | 1.2 | 1.29 | 1.35 | 1.34 | 1.43 | 1.43 | 1.4284 | 1.4311 | 1.4702 | 99 | 99 | 95 | 95 | 90 | 85 | 42 | 1129 | 16.974 | 0.146 | 5.09 | 90.29 | 0.048365 | 0.204003 | 0.428792 | Ferrite | 0.966 | 0.9064467
1732006557036 | 2017-09-05 19:17:12 | 0.82 | 0.21 | 0.52 | 0.0095 | 0.0056 | 0.01 | 0.011 | 0.0092 | 861 | 1.21 | 1.31 | 1.41 | 1.47 | 1.48 | 1.48 | 1.48 | 1.4781 | 1.5013 | 1.5481 | 99 | 99 | 99 | 99 | 99 | 99 | 39 | 1130 | 17.086 | 0.145 | 5.09 | 90.49 | 0.0481292 | 0.212974 | 0.473824 | Ferrite | 0.935 | 0.9100133
1932X00020001 | 2019-01-04 09:32:06 | 0.82 | 0.21 | 0.53 | 0.0116 | 0.0056 | 0.017 | 0.006 | 0.0106 | 865 | 1.1 | 1.2 | 1.28 | 1.34 | 1.34 | 1.43 | 1.43 | 1.4278 | 1.432 | 1.4776 | 99 | 99 | 95 | 95 | 90 | 85 | 43 | 1131 | 17.085 | 0.146 | 5.1 | 90.41 | 0.0480634 | 0.217193 | 0.473824 | Ferrite | 0.929 | 0.91284
1732004667001 | 2017-07-07 02:35:46 | 0.83 | 0.22 | 0.51 | 0.0094 | 0.0042 | 0.01 | 0.008 | 0.0073 | 863 | 1.21 | 1.31 | 1.41 | 1.46 | 1.46 | 1.46 | 1.46 | 1.4638 | 1.4991 | 1.5806 | 99 | 99 | 99 | 99 | 99 | 99 | 43 | 1132 | 17.172 | 0.144 | 5.04 | 90.79 | 0.0481658 | 0.207477 | 0.497176 | Ferrite | 0.723 | 0.91802
1931A00001050 | 2019-01-07 16:58:34 | 0.82 | 0.2 | 0.51 | 0.0131 | 0.0078 | 0.024 | 0.006 | 0.0104 | 861 | 1.1 | 1.2 | 1.28 | 1.35 | 1.35 | 1.43 | 1.43 | 1.427 | 1.4318 | 1.48 | 99 | 99 | 95 | 95 | 90 | 85 | 43 | 1133 | 16.934 | 0.146 | 5.1 | 90.21 | 0.0482469 | 0.208481 | 0.45131 | Ferrite | 0.96 | 0.9108933
1731X07644052 | 2017-10-04 14:39:28 | 0.84 | 0.2 | 0.52 | 0.0123 | 0.0083 | 0.02 | 0.008 | 0.0099 | 858 | 1.21 | 1.31 | 1.41 | 1.46 | 1.47 | 1.47 | 1.47 | 1.4658 | 1.4656 | 1.6006 | 99 | 99 | 99 | 99 | 99 | 99 | 45 | 1134 | 16.944 | 0.146 | 5.1 | 90.21 | 0.0482272 | 0.209529 | 0.452849 | Ferrite | 0.528 | 0.93186
1831A09727040 | 2018-12-18 21:28:47 | 0.83 | 0.21 | 0.54 | 0.0096 | 0.0058 | 0.012 | 0.006 | 0.0089 | 858 | 1.1 | 1.2 | 1.29 | 1.34 | 1.35 | 1.43 | 1.43 | 1.4326 | 1.4268 | 1.4486 | 99 | 99 | 95 | 95 | 90 | 85 | 47 | 1135 | 16.795 | 0.147 | 5.14 | 89.83 | 0.0480217 | 0.219762 | 0.474631 | Ferrite | 0.734 | 0.9233933
1732X06543001 | 2017-09-05 10:02:20 | 0.81 | 0.2 | 0.54 | 0.0106 | 0.0047 | 0.011 | 0.01 | 0.0113 | 858 | 1.21 | 1.3 | 1.41 | 1.48 | 1.48 | 1.48 | 1.48 | 1.4807 | 1.5002 | 1.5504 | 99 | 99 | 99 | 99 | 99 | 99 | 45 | 1136 | 16.944 | 0.147 | 5.16 | 89.97 | 0.0480244 | 0.222803 | 0.450546 | Ferrite | 1.152 | 0.90362
1832A09847001 | 2018-12-30 01:13:38 | 0.82 | 0.19 | 0.54 | 0.0086 | 0.0062 | 0.013 | 0.006 | 0.0149 | 861 | 1.1 | 1.19 | 1.29 | 1.35 | 1.35 | 1.43 | 1.42 | 1.4321 | 1.4277 | 1.4812 | 99 | 99 | 95 | 95 | 90 | 85 | 42 | 1137 | 16.934 | 0.148 | 5.17 | 89.91 | 0.0481003 | 0.220827 | 0.428793 | Ferrite | 0.944 | 0.9139933
1732003770022 | 2017-06-29 10:32:19 | 0.82 | 0.21 | 0.53 | 0.0125 | 0.0065 | 0.017 | 0.008 | 0.0088 | 859 | 1.21 | 1.31 | 1.4 | 1.47 | 1.46 | 1.46 | 1.46 | 1.4607 | 1.501 | 1.552 | 99 | 99 | 99 | 99 | 99 | 99 | 43 | 1138 | 16.99 | 0.146 | 5.11 | 90.23 | 0.0480634 | 0.217193 | 0.473824 | Ferrite | 0.938 | 0.9128533
1831X10098052 | 2019-01-07 16:58:22 | 0.83 | 0.2 | 0.53 | 0.01 | 0.0055 | 0.012 | 0.006 | 0.0102 | 861 | 1.1 | 1.2 | 1.28 | 1.35 | 1.34 | 1.43 | 1.43 | 1.4269 | 1.4293 | 1.4811 | 99 | 99 | 95 | 95 | 90 | 85 | 45 | 1139 | 16.934 | 0.147 | 5.13 | 90.09 | 0.0481387 | 0.21528 | 0.452079 | Ferrite | 0.734 | 0.9218133
1731X08128001 | 2017-11-02 23:36:21 | 0.82 | 0.21 | 0.52 | 0.0095 | 0.0072 | 0.007 | 0.006 | 0.0074 | 861 | 1.21 | 1.31 | 1.41 | 1.48 | 1.48 | 1.48 | 1.48 | 1.4792 | 1.4797 | 1.5813 | 99 | 99 | 99 | 99 | 99 | 99 | 43 | 1140 | 17.086 | 0.145 | 5.09 | 90.49 | 0.0481292 | 0.212974 | 0.473824 | Ferrite | 0.935 | 0.90896
1931X05573001 | 2019-07-17 10:18:24 | 0.816 | 0.2 | 0.52 | 0.0125 | 0.0062 | 0.012 | 0.005 | 0.0082 | 872 | 1.03 | 1.13 | 1.24 | 1.28 | 1.28 | 1.28 | 1.28 | 1.2822 | 1.281 | 1.3785 | 95 | 95 | 95 | 95 | 95 | 80 | 39 | 1141 | 19.029 | 0.14 | 4.91 | 93.38 | 0.0481809 | 0.21269 | 0.451311 | Ferrite | 0.773 | 0.9059467
1732006616001 | 2017-09-09 23:53:15 | 0.82 | 0.21 | 0.51 | 0.0131 | 0.008 | 0.02 | 0.006 | 0.0078 | 865 | 1.21 | 1.31 | 1.41 | 1.48 | 1.48 | 1.48 | 1.48 | 1.4799 | 1.499 | 1.5785 | 99 | 99 | 99 | 99 | 99 | 99 | 45 | 1142 | 18.945 | 0.14 | 4.89 | 93.38 | 0.0481951 | 0.208759 | 0.473823 | Ferrite | 0.782 | 0.90992
1932X00053001 | 2019-01-05 09:54:57 | 0.82 | 0.2 | 0.51 | 0.01 | 0.0053 | 0.012 | 0.006 | 0.0078 | 857 | 1.1 | 1.2 | 1.29 | 1.35 | 1.35 | 1.43 | 1.43 | 1.4274 | 1.4286 | 1.4722 | 99 | 99 | 95 | 95 | 90 | 85 | 41 | 1143 | 19.501 | 0.138 | 4.85 | 94.02 | 0.0482469 | 0.208481 | 0.45131 | Ferrite | 0.743 | 0.90832
1732A06568032 | 2017-09-10 01:27:45 | 0.83 | 0.22 | 0.53 | 0.0084 | 0.0039 | 0.012 | 0.008 | 0.0089 | 859 | 1.21 | 1.31 | 1.41 | 1.48 | 1.48 | 1.48 | 1.48 | 1.4793 | 1.4992 | 1.5827 | 99 | 99 | 99 | 99 | 99 | 99 | 44 | 1144 | 18.574 | 0.141 | 4.93 | 92.82 | 0.0480351 | 0.215858 | 0.497177 | Ferrite | 0.618 | 0.92186
1832X09815001 | 2018-12-25 10:29:22 | 0.82 | 0.19 | 0.53 | 0.011 | 0.0056 | 0.019 | 0.006 | 0.0094 | 862 | 1.1 | 1.2 | 1.28 | 1.35 | 1.35 | 1.43 | 1.43 | 1.4245 | 1.4311 | 1.4798 | 99 | 99 | 95 | 95 | 90 | 85 | 39 | 1145 | 16.974 | 0.147 | 5.14 | 90.06 | 0.0481663 | 0.216614 | 0.428793 | Ferrite | 0.947 | 0.91316
1732004676032 | 2017-07-05 17:28:21 | 0.82 | 0.21 | 0.51 | 0.0094 | 0.0041 | 0.01 | 0.007 | 0.0098 | 861 | 1.21 | 1.31 | 1.41 | 1.47 | 1.48 | 1.48 | 1.48 | 1.4786 | 1.4779 | 1.5762 | 99 | 99 | 99 | 99 | 99 | 99 | 41 | 1146 | 17.086 | 0.145 | 5.07 | 90.56 | 0.0481951 | 0.208759 | 0.473823 | Ferrite | 0.942 | 0.90812
1831A09311001 | 2018-12-19 01:10:38 | 0.83 | 0.2 | 0.5 | 0.0095 | 0.0055 | 0.01 | 0.007 | 0.009 | 864 | 1.1 | 1.2 | 1.28 | 1.34 | 1.35 | 1.42 | 1.43 | 1.4226 | 1.429 | 1.4463 | 99 | 99 | 95 | 95 | 90 | 85 | 42 | 1147 | 17.048 | 0.145 | 5.07 | 90.52 | 0.0483356 | 0.202748 | 0.452078 | Ferrite | 0.745 | 0.9164
1731A07635034 | 2017-10-04 12:48:44 | 0.83 | 0.22 | 0.53 | 0.0129 | 0.0084 | 0.018 | 0.007 | 0.0086 | 852 | 1.2 | 1.31 | 1.42 | 1.47 | 1.47 | 1.46 | 1.46 | 1.4646 | 1.4618 | 1.6001 | 99 | 99 | 99 | 99 | 99 | 99 | 43 | 1148 | 16.555 | 0.147 | 5.14 | 89.51 | 0.0480351 | 0.215858 | 0.497177 | Ferrite | 0.756 | 0.9229733
1831X09328001 | 2018-12-09 13:27:50 | 0.83 | 0.21 | 0.53 | 0.0107 | 0.0082 | 0.013 | 0.006 | 0.0072 | 858 | 1.1 | 1.2 | 1.28 | 1.35 | 1.35 | 1.43 | 1.43 | 1.4243 | 1.4262 | 1.4776 | 99 | 99 | 95 | 95 | 90 | 85 | 40 | 1149 | 19.518 | 0.139 | 4.86 | 94 | 0.048087 | 0.215569 | 0.47463 | Ferrite | 0.564 | 0.9218133
1732004673051 | 2017-07-10 09:55:38 | 0.82 | 0.21 | 0.52 | 0.0116 | 0.0038 | 0.012 | 0.006 | 0.0067 | 859 | 1.21 | 1.3 | 1.41 | 1.48 | 1.48 | 1.48 | 1.48 | 1.4785 | 1.4802 | 1.5808 | 99 | 99 | 99 | 99 | 99 | 99 | 44 | 1150 | 16.99 | 0.146 | 5.1 | 90.31 | 0.0481292 | 0.212974 | 0.473824 | Ferrite | 0.945 | 0.9099133
1832X09613054 | 2018-12-16 18:20:36 | 0.81 | 0.19 | 0.53 | 0.0108 | 0.0067 | 0.011 | 0.006 | 0.0079 | 863 | 1.1 | 1.2 | 1.28 | 1.35 | 1.35 | 1.43 | 1.43 | 1.4256 | 1.428 | 1.4509 | 99 | 99 | 95 | 95 | 90 | 85 | 39 | 1151 | 17.014 | 0.147 | 5.15 | 90.11 | 0.048142 | 0.218262 | 0.428065 | Ferrite | 1.154 | 0.90146
1731X06912050 | 2017-09-10 17:31:59 | 0.82 | 0.21 | 0.51 | 0.0108 | 0.0054 | 0.014 | 0.01 | 0.0108 | 860 | 1.21 | 1.3 | 1.41 | 1.48 | 1.48 | 1.48 | 1.48 | 1.4821 | 1.4795 | 1.5782 | 99 | 99 | 99 | 99 | 99 | 99 | 43 | 1152 | 17.042 | 0.145 | 5.07 | 90.47 | 0.0481951 | 0.208759 | 0.473823 | Ferrite | 0.946 | 0.9091867
1831X09382054 | 2018-12-12 01:21:05 | 0.82 | 0.2 | 0.52 | 0.009 | 0.0064 | 0.013 | 0.012 | 0.0136 | 862 | 1.1 | 1.2 | 1.28 | 1.34 | 1.35 | 1.43 | 1.43 | 1.4296 | 1.4275 | 1.4509 | 99 | 99 | 95 | 95 | 90 | 85 | 40 | 1153 | 16.974 | 0.146 | 5.11 | 90.21 | 0.0481809 | 0.21269 | 0.451311 | Ferrite | 0.95 | 0.9109733
1732006628049 | 2017-09-08 19:46:42 | 0.83 | 0.21 | 0.52 | 0.0062 | 0.0062 | 0.011 | 0.007 | 0.0085 | 859 | 1.21 | 1.31 | 1.41 | 1.48 | 1.48 | 1.48 | 1.48 | 1.4814 | 1.479 | 1.5807 | 99 | 99 | 99 | 99 | 99 | 99 | 38 | 1154 | 18.574 | 0.141 | 4.93 | 92.83 | 0.0481524 | 0.211382 | 0.47463 | Ferrite | 0.626 | 0.9199
1932X00026001 | 2019-01-04 14:10:00 | 0.83 | 0.2 | 0.53 | 0.0144 | 0.0049 | 0.015 | 0.006 | 0.0088 | 863 | 1.1 | 1.2 | 1.28 | 1.35 | 1.35 | 1.43 | 1.43 | 1.4265 | 1.431 | 1.481 | 99 | 99 | 95 | 95 | 90 | 85 | 41 | 1155 | 18.33 | 0.142 | 4.99 | 92.37 | 0.0481387 | 0.21528 | 0.452079 | Ferrite | 0.638 | 0.92232
1732004650001 | 2017-07-11 01:07:56 | 0.83 | 0.22 | 0.52 | 0.0138 | 0.0046 | 0.013 | 0.006 | 0.0076 | 864 | 1.21 | 1.31 | 1.41 | 1.48 | 1.48 | 1.48 | 1.48 | 1.4817 | 1.5021 | 1.5824 | 99 | 99 | 99 | 99 | 99 | 99 | 43 | 1156 | 18.874 | 0.14 | 4.89 | 93.29 | 0.0481004 | 0.211665 | 0.497177 | Ferrite | 0.605 | 0.9201733
1832X09627001 | 2018-12-15 09:46:07 | 0.83 | 0.2 | 0.51 | 0.0089 | 0.0056 | 0.01 | 0.006 | 0.0107 | 854 | 1.1 | 1.2 | 1.28 | 1.35 | 1.35 | 1.43 | 1.43 | 1.4296 | 1.4283 | 1.4766 | 99 | 99 | 95 | 95 | 90 | 85 | 39 | 1157 | 19.449 | 0.138 | 4.85 | 93.97 | 0.0482699 | 0.20692 | 0.452078 | Ferrite | 0.581 | 0.9181133
1731A06910012 | 2017-09-10 06:06:42 | 0.82 | 0.21 | 0.52 | 0.0113 | 0.0054 | 0.014 | 0.01 | 0.0131 | 861 | 1.21 | 1.31 | 1.41 | 1.48 | 1.48 | 1.48 | 1.48 | 1.4766 | 1.5009 | 1.5813 | 99 | 99 | 99 | 99 | 99 | 99 | 39 | 1158 | 18.734 | 0.141 | 4.92 | 93.03 | 0.0481292 | 0.212974 | 0.473824 | Ferrite | 0.794 | 0.9110067
1831X09718048 | 2018-12-17 01:10:45 | 0.83 | 0.19 | 0.52 | 0.0096 | 0.0082 | 0.016 | 0.006 | 0.009 | 859 | 1.1 | 1.2 | 1.28 | 1.35 | 1.34 | 1.43 | 1.42 | 1.4275 | 1.4281 | 1.4517 | 99 | 99 | 95 | 95 | 90 | 85 | 41 | 1159 | 19.534 | 0.139 | 4.87 | 93.97 | 0.048256 | 0.210813 | 0.429522 | Ferrite | 0.574 | 0.9208667
1731B07230001 | 2017-10-04 17:31:25 | 0.82 | 0.2 | 0.53 | 0.0116 | 0.0048 | 0.016 | 0.01 | 0.0101 | 864 | 1.21 | 1.31 | 1.42 | 1.46 | 1.46 | 1.46 | 1.47 | 1.4669 | 1.4634 | 1.4998 | 99 | 99 | 99 | 99 | 99 | 99 | 43 | 1160 | 17.212 | 0.146 | 5.1 | 90.56 | 0.0481149 | 0.216904 | 0.451311 | Ferrite | 0.921 | 0.9128733
1831X08446054 | 2018-12-08 00:54:56 | 0.81 | 0.21 | 0.54 | 0.0082 | 0.0051 | 0.006 | 0.006 | 0.009 | 859 | 1.1 | 1.2 | 1.29 | 1.34 | 1.35 | 1.43 | 1.43 | 1.4298 | 1.429 | 1.448 | 99 | 99 | 95 | 95 | 90 | 85 | 41 | 1161 | 16.844 | 0.147 | 5.15 | 89.85 | 0.0479732 | 0.223098 | 0.473021 | Ferrite | 1.161 | 0.9022
1731005208001 | 2017-07-11 01:09:43 | 0.82 | 0.2 | 0.51 | 0.0115 | 0.0061 | 0.017 | 0.008 | 0.0081 | 851 | 1.21 | 1.3 | 1.41 | 1.48 | 1.48 | 1.48 | 1.48 | 1.481 | 1.4961 | 1.5822 | 99 | 99 | 99 | 99 | 99 | 99 | 41 | 1162 | 17.681 | 0.144 | 5.02 | 91.49 | 0.0482469 | 0.208481 | 0.45131 | Ferrite | 0.891 | 0.9094733
1932X00599053 | 2019-01-20 17:40:12 | 0.82 | 0.2 | 0.51 | 0.0118 | 0.0057 | 0.018 | 0.006 | 0.0084 | 857 | 1.1 | 1.2 | 1.28 | 1.34 | 1.34 | 1.43 | 1.43 | 1.4259 | 1.4307 | 1.4808 | 99 | 99 | 95 | 95 | 90 | 85 | 43 | 1163 | 19.501 | 0.138 | 4.85 | 94.02 | 0.0482469 | 0.208481 | 0.45131 | Ferrite | 0.743 | 0.90956
1732004659001 | 2017-07-16 17:37:14 | 0.84 | 0.22 | 0.5 | 0.0128 | 0.0051 | 0.012 | 0.007 | 0.0075 | 877 | 1.21 | 1.31 | 1.41 | 1.48 | 1.48 | 1.48 | 1.48 | 1.4797 | 1.4811 | 1.5823 | 99 | 99 | 99 | 99 | 99 | 99 | 40 | 1164 | 16.083 | 0.147 | 5.13 | 88.86 | 0.048253 | 0.201787 | 0.498023 | Ferrite | 0.582 | 0.9267
1832X09284001 | 2018-12-09 18:05:36 | 0.81 | 0.21 | 0.52 | 0.0114 | 0.0069 | 0.011 | 0.005 | 0.0074 | 857 | 1.1 | 1.2 | 1.29 | 1.34 | 1.35 | 1.43 | 1.43 | 1.4304 | 1.4283 | 1.4784 | 99 | 99 | 95 | 95 | 90 | 85 | 39 | 1165 | 19.501 | 0.139 | 4.86 | 93.99 | 0.0481056 | 0.21459 | 0.47302 | Ferrite | 0.9 | 0.8996933
1731005226001 | 2017-07-16 17:36:41 | 0.82 | 0.2 | 0.51 | 0.0131 | 0.0054 | 0.016 | 0.009 | 0.0088 | 855 | 1.21 | 1.31 | 1.41 | 1.47 | 1.46 | 1.46 | 1.46 | 1.4651 | 1.5015 | 1.5836 | 99 | 99 | 99 | 99 | 99 | 99 | 46 | 1166 | 18.194 | 0.142 | 4.97 | 92.27 | 0.0482469 | 0.208481 | 0.45131 | Ferrite | 0.847 | 0.9093867
1631007724001 | 2016-11-11 12:34:05 | 0.82 | 0.21 | 0.51 | 0.0105 | 0.0041 | 0.011 | 0.01 | 0.0079 | 864 | 1.12 | 1.33 | 1.46 | 1.47 | 1.47 | 1.47 | 1.47 | 1.4673 | 1.481 | 1.5017 | 95 | 95 | 95 | 95 | 90 | 90 | 41 | 1167 | 17.474 | 0.144 | 5.03 | 91.21 | 0.0481951 | 0.208759 | 0.473823 | Ferrite | 0.907 | 0.9083933
1732004650026 | 2017-07-11 01:07:56 | 0.83 | 0.22 | 0.52 | 0.0138 | 0.0046 | 0.013 | 0.006 | 0.0076 | 864 | 1.21 | 1.31 | 1.41 | 1.48 | 1.48 | 1.48 | 1.48 | 1.48 | 1.5016 | 1.5806 | 99 | 99 | 99 | 99 | 99 | 99 | 39 | 1168 | 18.874 | 0.14 | 4.89 | 93.29 | 0.0481004 | 0.211665 | 0.497177 | Ferrite | 0.605 | 0.9201733
1832X09597052 | 2018-12-15 21:04:55 | 0.81 | 0.21 | 0.52 | 0.0111 | 0.01 | 0.01 | 0.006 | 0.0098 | 859 | 1.1 | 1.2 | 1.28 | 1.35 | 1.35 | 1.43 | 1.43 | 1.4278 | 1.4271 | 1.4805 | 99 | 99 | 95 | 95 | 90 | 85 | 39 | 1169 | 19.534 | 0.139 | 4.85 | 94.02 | 0.0481056 | 0.21459 | 0.47302 | Ferrite | 0.897 | 0.89972
1732004643001 | 2017-07-10 17:18:03 | 0.82 | 0.2 | 0.52 | 0.013 | 0.0043 | 0.013 | 0.005 | 0.0071 | 865 | 1.21 | 1.31 | 1.42 | 1.48 | 1.48 | 1.48 | 1.48 | 1.4824 | 1.501 | 1.5816 | 99 | 99 | 99 | 99 | 99 | 99 | 40 | 1170 | 18.945 | 0.14 | 4.91 | 93.27 | 0.0481809 | 0.21269 | 0.451311 | Ferrite | 0.779 | 0.9100733
1832A09596050 | 2018-12-16 01:07:44 | 0.83 | 0.22 | 0.51 | 0.0097 | 0.0061 | 0.008 | 0.005 | 0.0072 | 864 | 1.1 | 1.19 | 1.28 | 1.35 | 1.34 | 1.43 | 1.43 | 1.4267 | 1.4276 | 1.4803 | 99 | 99 | 95 | 95 | 90 | 85 | 42 | 1171 | 18.406 | 0.141 | 4.92 | 92.72 | 0.0481658 | 0.207477 | 0.497176 | Ferrite | 0.639 | 0.9174133
1732X07935050 | 2017-11-03 18:56:39 | 0.83 | 0.21 | 0.52 | 0.0084 | 0.008 | 0.012 | 0.009 | 0.0103 | 857 | 1.2 | 1.31 | 1.41 | 1.48 | 1.48 | 1.48 | 1.48 | 1.4827 | 1.4975 | 1.5782 | 99 | 99 | 99 | 99 | 99 | 99 | 43 | 1172 | 18.241 | 0.142 | 4.96 | 92.36 | 0.0481524 | 0.211382 | 0.47463 | Ferrite | 0.647 | 0.9203533
1832X09615001 | 2018-12-16 03:31:06 | 0.82 | 0.21 | 0.52 | 0.0124 | 0.0056 | 0.011 | 0.007 | 0.0097 | 857 | 1.1 | 1.2 | 1.28 | 1.34 | 1.35 | 1.43 | 1.42 | 1.4263 | 1.429 | 1.4811 | 99 | 99 | 95 | 95 | 90 | 85 | 42 | 1173 | 19.501 | 0.139 | 4.85 | 94.01 | 0.0481292 | 0.212974 | 0.473824 | Ferrite | 0.735 | 0.90998
1731005237031 | 2017-07-07 00:50:23 | 0.82 | 0.21 | 0.53 | 0.0144 | 0.0059 | 0.012 | 0.006 | 0.0084 | 868 | 1.21 | 1.31 | 1.41 | 1.46 | 1.46 | 1.46 | 1.46 | 1.4634 | 1.4971 | 1.5752 | 99 | 99 | 99 | 99 | 99 | 99 | 40 | 1174 | 19.132 | 0.14 | 4.9 | 93.5 | 0.0480634 | 0.217193 | 0.473824 | Ferrite | 0.757 | 0.9116933
1832X09539001 | 2018-12-16 01:07:51 | 0.82 | 0.2 | 0.52 | 0.012 | 0.0082 | 0.009 | 0.005 | 0.0075 | 866 | 1.1 | 1.2 | 1.29 | 1.34 | 1.35 | 1.42 | 1.43 | 1.4294 | 1.4278 | 1.4786 | 99 | 99 | 95 | 95 | 90 | 85 | 40 | 1175 | 17.121 | 0.146 | 5.1 | 90.47 | 0.0481809 | 0.21269 | 0.451311 | Ferrite | 0.936 | 0.9093
1732004647001 | 2017-07-10 09:55:26 | 0.82 | 0.22 | 0.51 | 0.0141 | 0.0035 | 0.011 | 0.006 | 0.0069 | 852 | 1.21 | 1.31 | 1.41 | 1.48 | 1.48 | 1.48 | 1.48 | 1.4801 | 1.4789 | 1.5801 | 99 | 99 | 99 | 99 | 99 | 99 | 43 | 1176 | 16.558 | 0.146 | 5.11 | 89.66 | 0.0481432 | 0.209037 | 0.496332 | Ferrite | 0.989 | 0.90806
1832A09280040 | 2018-12-09 10:14:53 | 0.83 | 0.2 | 0.53 | 0.0113 | 0.0074 | 0.017 | 0.005 | 0.0075 | 861 | 1.1 | 1.2 | 1.28 | 1.35 | 1.35 | 1.43 | 1.42 | 1.4229 | 1.431 | 1.4775 | 99 | 99 | 95 | 95 | 90 | 85 | 38 | 1177 | 16.934 | 0.147 | 5.13 | 90.09 | 0.0481387 | 0.21528 | 0.452079 | Ferrite | 0.734 | 0.9225667
1732004652001 | 2017-07-10 17:17:12 | 0.82 | 0.22 | 0.51 | 0.0105 | 0.0041 | 0.012 | 0.009 | 0.0081 | 845 | 1.21 | 1.31 | 1.41 | 1.48 | 1.48 | 1.48 | 1.48 | 1.4814 | 1.4772 | 1.5808 | 99 | 99 | 99 | 99 | 99 | 99 | 44 | 1178 | 16.966 | 0.145 | 5.07 | 90.41 | 0.0481432 | 0.209037 | 0.496332 | Ferrite | 0.95 | 0.90854
1832X09615054 | 2018-12-16 03:31:06 | 0.82 | 0.21 | 0.52 | 0.0124 | 0.0056 | 0.011 | 0.007 | 0.0097 | 855 | 1.1 | 1.2 | 1.28 | 1.35 | 1.35 | 1.43 | 1.43 | 1.429 | 1.4286 | 1.4805 | 99 | 99 | 95 | 95 | 90 | 85 | 39 | 1179 | 19.465 | 0.139 | 4.85 | 93.96 | 0.0481292 | 0.212974 | 0.473824 | Ferrite | 0.738 | 0.90998
1732004645052 | 2017-07-16 17:37:31 | 0.82 | 0.21 | 0.5 | 0.0096 | 0.0043 | 0.009 | 0.007 | 0.0086 | 856 | 1.21 | 1.31 | 1.4 | 1.48 | 1.48 | 1.48 | 1.48 | 1.4812 | 1.4801 | 1.58 | 99 | 99 | 99 | 99 | 99 | 99 | 40 | 1180 | 18.295 | 0.141 | 4.93 | 92.55 | 0.0482612 | 0.204549 | 0.473823 | Ferrite | 0.84 | 0.9061733
1831X09301053 | 2018-12-08 09:20:32 | 0.81 | 0.21 | 0.54 | 0.0127 | 0.0058 | 0.012 | 0.01 | 0.011 | 861 | 1.1 | 1.2 | 1.29 | 1.35 | 1.35 | 1.43 | 1.43 | 1.43 | 1.4276 | 1.4505 | 99 | 99 | 95 | 95 | 90 | 85 | 44 | 1181 | 18.163 | 0.143 | 5.02 | 92.06 | 0.0479732 | 0.223098 | 0.473021 | Ferrite | 1.017 | 0.9038
1731005232001 | 2017-07-06 04:12:24 | 0.81 | 0.2 | 0.51 | 0.0107 | 0.0046 | 0.016 | 0.007 | 0.0087 | 853 | 1.21 | 1.31 | 1.41 | 1.48 | 1.48 | 1.48 | 1.48 | 1.4787 | 1.4821 | 1.5797 | 99 | 99 | 99 | 99 | 99 | 99 | 40 | 1182 | 17.979 | 0.143 | 5 | 91.93 | 0.0482237 | 0.210065 | 0.450545 | Ferrite | 1.056 | 0.8992467
1832X09597001 | 2018-12-15 21:04:55 | 0.81 | 0.21 | 0.52 | 0.0111 | 0.01 | 0.01 | 0.006 | 0.0098 | 858 | 1.1 | 1.2 | 1.28 | 1.35 | 1.35 | 1.43 | 1.43 | 1.4285 | 1.4309 | 1.4781 | 99 | 99 | 95 | 95 | 90 | 85 | 40 | 1183 | 16.795 | 0.146 | 5.12 | 89.93 | 0.0481056 | 0.21459 | 0.47302 | Ferrite | 1.178 | 0.89972
1731X07601001 | 2017-10-10 17:49:32 | 0.83 | 0.2 | 0.52 | 0.0102 | 0.0073 | 0.011 | 0.008 | 0.0099 | 864 | 1.21 | 1.31 | 1.41 | 1.48 | 1.48 | 1.48 | 1.48 | 1.4795 | 1.4809 | 1.5823 | 99 | 99 | 99 | 99 | 99 | 99 | 38 | 1184 | 17.212 | 0.145 | 5.08 | 90.66 | 0.0482042 | 0.211098 | 0.452079 | Ferrite | 0.721 | 0.92006
1831A09338040 | 2018-12-09 13:28:02 | 0.83 | 0.2 | 0.52 | 0.0133 | 0.0072 | 0.018 | 0.012 | 0.014 | 855 | 1.1 | 1.2 | 1.28 | 1.35 | 1.35 | 1.43 | 1.43 | 1.4218 | 1.4276 | 1.4808 | 99 | 99 | 95 | 95 | 90 | 85 | 38 | 1185 | 16.635 | 0.147 | 5.14 | 89.62 | 0.0482042 | 0.211098 | 0.452079 | Ferrite | 0.763 | 0.922
1731005231001 | 2017-07-16 17:36:34 | 0.82 | 0.2 | 0.53 | 0.0122 | 0.0044 | 0.015 | 0.007 | 0.009 | 849 | 1.21 | 1.31 | 1.41 | 1.47 | 1.47 | 1.46 | 1.46 | 1.4631 | 1.4963 | 1.5787 | 99 | 99 | 99 | 99 | 99 | 99 | 39 | 1186 | 16.323 | 0.149 | 5.2 | 88.89 | 0.0481149 | 0.216904 | 0.451311 | Ferrite | 1.007 | 0.9124
1832X09562001 | 2018-12-12 09:56:51 | 0.81 | 0.21 | 0.52 | 0.0097 | 0.006 | 0.01 | 0.008 | 0.0119 | 870 | 1.09 | 1.2 | 1.28 | 1.34 | 1.35 | 1.43 | 1.42 | 1.4253 | 1.429 | 1.4827 | 99 | 99 | 95 | 95 | 90 | 85 | 38 | 1187 | 17.238 | 0.145 | 5.08 | 90.72 | 0.0481056 | 0.21459 | 0.47302 | Ferrite | 1.128 | 0.8999933
1731A08391028 | 2017-11-03 17:11:32 | 0.83 | 0.2 | 0.52 | 0.0123 | 0.0031 | 0.022 | 0.009 | 0.0098 | 863 | 1.21 | 1.31 | 1.41 | 1.48 | 0.43 | 0.43 | 0.43 | 0.4311 | 0.4388 | 0.4615 | 99 | 99 | 99 | 99 | 99 | 99 | 42 | 1188 | 17.172 | 0.145 | 5.09 | 90.59 | 0.0482042 | 0.211098 | 0.452079 | Ferrite | 0.723 | 0.92232
1832X09628001 | 2018-12-17 17:26:56 | 0.83 | 0.2 | 0.52 | 0.0114 | 0.0054 | 0.01 | 0.005 | 0.0084 | 856 | 1.1 | 1.2 | 1.28 | 1.35 | 1.35 | 1.43 | 1.43 | 1.4305 | 1.4298 | 1.4792 | 99 | 99 | 95 | 95 | 90 | 85 | 39 | 1189 | 16.693 | 0.147 | 5.14 | 89.72 | 0.0482042 | 0.211098 | 0.452079 | Ferrite | 0.759 | 0.91956
1732X07700001 | 2017-10-23 01:16:46 | 0.82 | 0.21 | 0.52 | 0.012 | 0.0075 | 0.011 | 0.011 | 0.0118 | 850 | 1.21 | 1.31 | 1.4 | 1.46 | 1.47 | 1.47 | 1.46 | 1.4665 | 1.5223 | 1.5806 | 99 | 99 | 99 | 99 | 99 | 99 | 42 | 1190 | 16.404 | 0.147 | 5.16 | 89.2 | 0.0481292 | 0.212974 | 0.473824 | Ferrite | 1.002 | 0.9103867
1832X09629050 | 2018-12-17 17:26:44 | 0.83 | 0.2 | 0.51 | 0.0126 | 0.0054 | 0.011 | 0.006 | 0.0082 | 857 | 1.1 | 1.2 | 1.29 | 1.34 | 1.35 | 1.43 | 1.42 | 1.4287 | 1.4296 | 1.4821 | 99 | 99 | 95 | 95 | 90 | 85 | 39 | 1191 | 16.746 | 0.146 | 5.11 | 89.91 | 0.0482699 | 0.20692 | 0.452078 | Ferrite | 0.761 | 0.9181467
1731005200053 | 2017-07-16 10:30:37 | 0.83 | 0.21 | 0.51 | 0.0096 | 0.0082 | 0.013 | 0.01 | 0.0118 | 863 | 1.21 | 1.31 | 1.42 | 1.46 | 1.47 | 1.47 | 1.47 | 1.4634 | 1.4999 | 1.58 | 99 | 99 | 99 | 99 | 99 | 99 | 42 | 1192 | 17.172 | 0.144 | 5.05 | 90.72 | 0.0482179 | 0.207199 | 0.47463 | Ferrite | 0.727 | 0.9190533
1831X09339001 | 2018-12-07 13:25:13 | 0.83 | 0.19 | 0.53 | 0.012 | 0.0065 | 0.025 | 0.014 | 0.0161 | 854 | 1.1 | 1.2 | 1.29 | 1.34 | 1.34 | 1.43 | 1.43 | 1.4316 | 1.4257 | 1.4477 | 99 | 99 | 95 | 95 | 90 | 85 | 40 | 1193 | 16.57 | 0.148 | 5.18 | 89.34 | 0.0481903 | 0.21499 | 0.429522 | Ferrite | 0.765 | 0.92534
1731A07655001 | 2017-10-12 09:57:12 | 0.83 | 0.22 | 0.52 | 0.012 | 0.0054 | 0.014 | 0.007 | 0.0084 | 863 | 1.21 | 1.31 | 1.4 | 1.46 | 1.47 | 1.47 | 1.47 | 1.4644 | 1.4635 | 1.5797 | 99 | 99 | 99 | 99 | 99 | 99 | 43 | 1194 | 17.172 | 0.144 | 5.06 | 90.72 | 0.0481004 | 0.211665 | 0.497177 | Ferrite | 0.717 | 0.9204933
1832X09628052 | 2018-12-17 17:26:56 | 0.83 | 0.2 | 0.52 | 0.0114 | 0.0054 | 0.01 | 0.005 | 0.0084 | 862 | 1.1 | 1.2 | 1.28 | 1.35 | 1.35 | 1.43 | 1.43 | 1.4295 | 1.4313 | 1.4822 | 99 | 99 | 95 | 95 | 90 | 85 | 39 | 1195 | 16.974 | 0.146 | 5.11 | 90.23 | 0.0482042 | 0.211098 | 0.452079 | Ferrite | 0.738 | 0.91956
1731005229001 | 2017-07-16 12:11:48 | 0.82 | 0.2 | 0.52 | 0.0139 | 0.0085 | 0.012 | 0.007 | 0.008 | 859 | 1.21 | 1.31 | 1.41 | 1.47 | 1.46 | 1.47 | 1.47 | 1.4638 | 1.5 | 1.5794 | 99 | 99 | 99 | 99 | 99 | 99 | 40 | 1196 | 16.99 | 0.146 | 5.11 | 90.24 | 0.0481809 | 0.21269 | 0.451311 | Ferrite | 0.948 | 0.9100667
1832X09583056 | 2018-12-17 17:26:34 | 0.82 | 0.19 | 0.52 | 0.0139 | 0.0053 | 0.01 | 0.007 | 0.0084 | 864 | 1.1 | 1.2 | 1.28 | 1.35 | 1.35 | 1.43 | 1.42 | 1.4308 | 1.4294 | 1.4776 | 99 | 99 | 95 | 95 | 90 | 85 | 39 | 1197 | 17.048 | 0.146 | 5.12 | 90.28 | 0.0482324 | 0.212405 | 0.428792 | Ferrite | 0.946 | 0.9096933
1731A08411001 | 2017-11-04 15:16:09 | 0.82 | 0.18 | 0.52 | 0.0107 | 0.0025 | 0.02 | 0.009 | 0.0089 | 862 | 1.21 | 1.31 | 1.41 | 1.47 | 1.46 | 1.47 | 1.47 | 1.4634 | 1.4654 | 1.5791 | 99 | 99 | 99 | 99 | 99 | 99 | 44 | 1198 | 17.129 | 0.146 | 5.12 | 90.36 | 0.0482839 | 0.21212 | 0.406269 | Ferrite | 0.941 | 0.91186
1832X09600044 | 2018-12-29 10:13:45 | 0.81 | 0.2 | 0.53 | 0.0114 | 0.0064 | 0.013 | 0.005 | 0.0082 | 868 | 1.1 | 1.2 | 1.29 | 1.35 | 1.34 | 1.43 | 1.43 | 1.4288 | 1.4289 | 1.4815 | 99 | 99 | 95 | 95 | 90 | 85 | 41 | 1199 | 17.189 | 0.146 | 5.11 | 90.49 | 0.0480907 | 0.218552 | 0.450546 | Ferrite | 1.13 | 0.9018133
1731X08042050 | 2017-10-18 09:34:38 | 0.81 | 0.21 | 0.51 | 0.0126 | 0.0055 | 0.017 | 0.009 | 0.0098 | 862 | 1.21 | 1.31 | 1.4 | 1.48 | 1.48 | 1.48 | 1.48 | 1.481 | 1.5294 | 1.6003 | 99 | 99 | 99 | 99 | 99 | 99 | 42 | 1200 | 17.129 | 0.145 | 5.07 | 90.6 | 0.048172 | 0.210343 | 0.47302 | Ferrite | 1.146 | 0.8996533
1832X09629001 | 2018-12-17 17:26:44 | 0.83 | 0.2 | 0.51 | 0.0126 | 0.0054 | 0.011 | 0.006 | 0.0082 | 862 | 1.1 | 1.2 | 1.29 | 1.35 | 1.35 | 1.43 | 1.42 | 1.4271 | 1.4291 | 1.4824 | 99 | 99 | 95 | 95 | 90 | 85 | 41 | 1201 | 16.974 | 0.145 | 5.09 | 90.31 | 0.0482699 | 0.20692 | 0.452078 | Ferrite | 0.745 | 0.9181467
1832X09540054 | 2018-12-28 00:55:44 | 0.81 | 0.21 | 0.52 | 0.0112 | 0.0071 | 0.012 | 0.005 | 0.007 | 862 | 1.1 | 1.2 | 1.28 | 1.34 | 1.35 | 1.43 | 1.43 | 1.4299 | 1.4318 | 1.4825 | 99 | 99 | 95 | 95 | 90 | 85 | 42 | 1203 | 16.974 | 0.146 | 5.1 | 90.24 | 0.0481056 | 0.21459 | 0.47302 | Ferrite | 1.158 | 0.8998667
1831X09328052 | 2018-12-09 13:27:50 | 0.83 | 0.21 | 0.53 | 0.0107 | 0.0082 | 0.013 | 0.006 | 0.0072 | 856 | 1.1 | 1.2 | 1.29 | 1.34 | 1.35 | 1.43 | 1.43 | 1.4237 | 1.4306 | 1.4751 | 99 | 99 | 95 | 95 | 90 | 85 | 39 | 1205 | 16.693 | 0.147 | 5.14 | 89.71 | 0.048087 | 0.215569 | 0.47463 | Ferrite | 0.749 | 0.9218133
1831A09295038 | 2018-12-08 23:27:24 | 0.83 | 0.2 | 0.52 | 0.0107 | 0.0064 | 0.011 | 0.008 | 0.0106 | 863 | 1.1 | 1.2 | 1.28 | 1.34 | 1.35 | 1.43 | 1.43 | 1.4292 | 1.4273 | 1.4518 | 99 | 99 | 95 | 95 | 90 | 85 | 38 | 1207 | 17.014 | 0.146 | 5.1 | 90.3 | 0.0482042 | 0.211098 | 0.452079 | Ferrite | 0.735 | 0.9201067
1932X00314001 | 2019-01-10 17:11:05 | 0.82 | 0.21 | 0.55 | 0.0088 | 0.0053 | 0.012 | 0.007 | 0.0084 | 858 | 1.1 | 1.2 | 1.29 | 1.34 | 1.35 | 1.43 | 1.43 | 1.4256 | 1.4279 | 1.4837 | 99 | 99 | 95 | 95 | 90 | 85 | 38 | 1209 | 16.795 | 0.148 | 5.17 | 89.73 | 0.047932 | 0.225646 | 0.473825 | Ferrite | 0.943 | 0.9150933
1832A09293039 | 2018-12-09 01:22:27 | 0.82 | 0.2 | 0.53 | 0.0113 | 0.0064 | 0.012 | 0.007 | 0.0083 | 868 | 1.1 | 1.2 | 1.28 | 1.34 | 1.35 | 1.43 | 1.42 | 1.4316 | 1.4269 | 1.4466 | 99 | 99 | 95 | 95 | 90 | 85 | 39 | 1211 | 17.189 | 0.146 | 5.11 | 90.52 | 0.0481149 | 0.216904 | 0.451311 | Ferrite | 0.923 | 0.9117533
1831X09731050 | 2018-12-20 09:48:03 | 0.84 | 0.22 | 0.55 | 0.0118 | 0.0063 | 0.01 | 0.006 | 0.0086 | 855 | 1.1 | 1.2 | 1.28 | 1.35 | 1.35 | 1.43 | 1.43 | 1.4303 | 1.4299 | 1.481 | 99 | 99 | 95 | 95 | 90 | 85 | 41 | 1213 | 16.635 | 0.147 | 5.16 | 89.55 | 0.0479289 | 0.222595 | 0.498025 | Ferrite | 0.516 | 0.93464
1832A09280001 | 2018-12-09 10:14:53 | 0.83 | 0.2 | 0.53 | 0.0113 | 0.0074 | 0.017 | 0.005 | 0.0075 | 852 | 1.1 | 1.2 | 1.29 | 1.34 | 1.34 | 1.43 | 1.43 | 1.4318 | 1.4293 | 1.4836 | 99 | 99 | 95 | 95 | 90 | 85 | 40 | 1215 | 16.431 | 0.148 | 5.18 | 89.14 | 0.0481387 | 0.21528 | 0.452079 | Ferrite | 0.772 | 0.9225667
1932A00625001 | 2019-02-03 15:17:51 | 0.83 | 0.2 | 0.52 | 0.008 | 0.0049 | 0.018 | 0.007 | 0.0083 | 859 | 1.1 | 1.2 | 1.29 | 1.35 | 1.35 | 1.43 | 1.43 | 1.4242 | 1.4288 | 1.4812 | 99 | 99 | 95 | 95 | 90 | 85 | 44 | 1217 | 16.844 | 0.146 | 5.12 | 90 | 0.0482042 | 0.211098 | 0.452079 | Ferrite | 0.748 | 0.9212867
1932X00637001 | 2019-01-26 18:41:47 | 0.82 | 0.21 | 0.51 | 0.0111 | 0.0044 | 0.012 | 0.007 | 0.0098 | 868 | 1.1 | 1.2 | 1.27 | 1.34 | 1.34 | 1.43 | 1.43 | 1.4285 | 1.4333 | 1.483 | 99 | 99 | 95 | 95 | 90 | 85 | 39 | 1219 | 17.189 | 0.145 | 5.06 | 90.73 | 0.0481951 | 0.208759 | 0.473823 | Ferrite | 0.932 | 0.90852
1932A00014001 | 2019-01-02 08:54:32 | 0.83 | 0.2 | 0.51 | 0.0073 | 0.0059 | 0.014 | 0.006 | 0.007 | 859 | 1.1 | 1.2 | 1.29 | 1.34 | 1.35 | 1.43 | 1.42 | 1.4257 | 1.4309 | 1.4812 | 99 | 99 | 95 | 95 | 90 | 85 | 38 | 1221 | 16.844 | 0.146 | 5.1 | 90.07 | 0.0482699 | 0.20692 | 0.452078 | Ferrite | 0.754 | 0.9186667
1932X01847001 | 2019-02-23 02:29:56 | 0.81 | 0.2 | 0.52 | 0.0137 | 0.005 | 0.014 | 0.006 | 0.0086 | 866 | 1.1 | 1.2 | 1.28 | 1.34 | 1.35 | 1.43 | 1.43 | 1.429 | 1.4279 | 1.4782 | 99 | 99 | 95 | 95 | 90 | 85 | 38 | 1223 | 17.121 | 0.146 | 5.1 | 90.45 | 0.0481571 | 0.214306 | 0.450545 | Ferrite | 1.144 | 0.90044
1831A09365001 | 2018-12-30 18:34:18 | 0.81 | 0.2 | 0.53 | 0.0108 | 0.0065 | 0.013 | 0.006 | 0.0092 | 861 | 1.1 | 1.19 | 1.29 | 1.35 | 1.35 | 1.43 | 1.43 | 1.4228 | 1.4315 | 1.4781 | 99 | 99 | 95 | 95 | 90 | 85 | 41 | 1225 | 16.934 | 0.147 | 5.14 | 90.03 | 0.0480907 | 0.218552 | 0.450546 | Ferrite | 1.16 | 0.9019467
1832A10082001 | 2019-01-12 19:59:45 | 0.83 | 0.19 | 0.52 | 0.0114 | 0.0056 | 0.018 | 0.007 | 0.0088 | 860 | 1.1 | 1.2 | 1.28 | 1.34 | 1.35 | 1.42 | 1.42 | 1.4269 | 1.4271 | 1.474 | 99 | 99 | 95 | 95 | 90 | 85 | 41 | 1227 | 16.891 | 0.147 | 5.13 | 90.02 | 0.048256 | 0.210813 | 0.429522 | Ferrite | 0.747 | 0.92132
1832X09617055 | 2019-01-02 16:51:45 | 0.82 | 0.21 | 0.53 | 0.0144 | 0.005 | 0.013 | 0.005 | 0.0081 | 860 | 1.1 | 1.2 | 1.28 | 1.34 | 1.35 | 1.43 | 1.42 | 1.4321 | 1.4303 | 1.48 | 99 | 99 | 95 | 95 | 90 | 85 | 41 | 1229 | 16.891 | 0.146 | 5.12 | 90.05 | 0.0480634 | 0.217193 | 0.473824 | Ferrite | 0.948 | 0.9118067
2031X03083001 | 2020-04-30 | 0.874 | 0.22 | 0.49 | 0.0136 | 0.0056 | 0.018 | 0.011 | 0.0116 | 904 | 0.99 | 1.03 | 1.16 | 1.21 | 1.21 | 1.21 | 1.21 | 1.2123 | 1.2604 | 1.2809 | 0 | 99 | 99 | 80 | 60 | 50 | 36 | 1154 | 14.687 | 0.15 | 5.24 | 85.96 | 0.0484004 | 0.19195 | 0.501441 | Cementite | 0.058 | 0.9607733
2031A03094001 | 2020-07-26 | 0.871 | 0.21 | 0.47 | 0.0128 | 0.005 | 0.014 | 0.007 | 0.0101 | 888 | 0.99 | 1.08 | 1.16 | 1.21 | 1.21 | 1.29 | 1.29 | 1.2863 | 1.2999 | 1.3513 | 0 | 99 | 99 | 80 | 60 | 60 | 35 | 1158 | 14.931 | 0.149 | 5.2 | 86.61 | 0.0485617 | 0.184985 | 0.477881 | Cementite | 0.014 | 0.9532733
2131A03880001 | 2021-04-29 | 0.883 | 0.19 | 0.47 | 0.013 | 0.0059 | 0.027 | 0.008 | 0.0073 | 876 | 1.09 | 1.21 | 1.36 | 1.36 | 1.36 | 1.36 | 1.36 | 1.3614 | 1.3626 | 1.3621 | 99 | 99 | 99 | 99 | 99 | 99 | 35 | 1164 | 14.58 | 0.15 | 5.26 | 85.66 | 0.0487071 | 0.181826 | 0.433952 | Cementite | 0.094 | 0.9677533
2032A09925028 | 2020-12-19 | 0.869 | 0.22 | 0.49 | 0.0131 | 0.0089 | 0.01 | 0.007 | 0.0066 | 894 | 0.99 | 1.08 | 1.15 | 1.21 | 1.21 | 1.29 | 1.29 | 1.284 | 1.3005 | 1.3492 | 0 | 99 | 99 | 80 | 60 | 50 | 37 | 1166 | 14.402 | 0.151 | 5.27 | 85.21 | 0.0483803 | 0.193342 | 0.500582 | Cementite | 0.018 | 0.9535733
1932A07373034 | 2019-12-21 | 0.87 | 0.21 | 0.49 | 0.0132 | 0.0088 | 0.014 | 0.006 | 0.0114 | 907 | 0.99 | 1.08 | 1.16 | 1.21 | 1.21 | 1.28 | 1.28 | 1.2855 | 1.2819 | 1.3215 | 0 | 99 | 99 | 80 | 60 | 50 | 38 | 1168 | 14.679 | 0.15 | 5.26 | 85.82 | 0.0484334 | 0.193075 | 0.477882 | Cementite | 0.017 | 0.9556267
2032X04116001 | 2020-07-26 | 0.885 | 0.2 | 0.5 | 0.0139 | 0.0051 | 0.013 | 0.005 | 0.0087 | 902 | 0.99 | 1.08 | 1.15 | 1.21 | 1.21 | 1.29 | 1.28 | 1.2835 | 1.3002 | 1.3507 | 0 | 99 | 99 | 80 | 60 | 50 | 40 | 1170 | 14.604 | 0.151 | 5.29 | 85.51 | 0.0484635 | 0.194032 | 0.456742 | Cementite | 0.098 | 0.9718467
2031X09491001 | 2020-12-20 | 0.874 | 0.2 | 0.5 | 0.0122 | 0.0075 | 0.011 | 0.007 | 0.0065 | 897 | 0.99 | 1.08 | 1.16 | 1.21 | 1.21 | 1.28 | 1.29 | 1.2875 | 1.2844 | 1.3215 | 0 | 99 | 99 | 80 | 60 | 50 | 39 | 1172 | 14.491 | 0.152 | 5.31 | 85.2 | 0.048443 | 0.195433 | 0.455958 | Cementite | 0.059 | 0.9604333
2031X04382049 | 2020-05-15 | 0.869 | 0.2 | 0.5 | 0.0141 | 0.0051 | 0.018 | 0.006 | 0.01 | 901 | 0.99 | 1.08 | 1.16 | 1.21 | 1.21 | 1.29 | 1.29 | 1.2886 | 1.2832 | 1.3003 | 0 | 99 | 99 | 80 | 60 | 50 | 33 | 1174 | 14.584 | 0.152 | 5.3 | 85.4 | 0.0484222 | 0.196853 | 0.455176 | Cementite | 0.018 | 0.957
2031A04033036 | 2020-04-30 | 0.868 | 0.2 | 0.51 | 0.0127 | 0.0046 | 0.026 | 0.007 | 0.0096 | 893 | 0.99 | 1.02 | 1.16 | 1.21 | 1.21 | 1.21 | 1.21 | 1.2126 | 1.2606 | 1.2815 | 0 | 99 | 99 | 80 | 60 | 50 | 35 | 1176 | 15.135 | 0.15 | 5.26 | 86.64 | 0.0483581 | 0.200904 | 0.455177 | Cementite | 0.018 | 0.9593067
2032A04479001 | 2020-10-01 | 0.874 | 0.21 | 0.52 | 0.015 | 0.0072 | 0.02 | 0.008 | 0.0124 | 887 | 0.99 | 1.08 | 1.16 | 1.21 | 1.21 | 1.29 | 1.29 | 1.2848 | 1.3 | 1.38 | 0 | 99 | 99 | 80 | 60 | 50 | 33 | 1178 | 14.911 | 0.151 | 5.28 | 86.14 | 0.0482632 | 0.203763 | 0.478703 | Cementite | 0.059 | 0.9660267
2031X03091052 | 2020-04-08 | 0.865 | 0.23 | 0.51 | 0.014 | 0.0057 | 0.022 | 0.007 | 0.0098 | 898 | 0.99 | 1.08 | 1.16 | 1.2 | 1.21 | 1.28 | 1.29 | 1.2841 | 1.2821 | 1.3526 | 0 | 99 | 99 | 80 | 60 | 50 | 36 | 1180 | 14.517 | 0.151 | 5.28 | 85.41 | 0.0481998 | 0.201737 | 0.523279 | Cementite | 0.022 | 0.95552
2031X04032001 | 2020-04-30 | 0.87 | 0.21 | 0.5 | 0.0136 | 0.0059 | 0.015 | 0.006 | 0.0095 | 895 | 0.99 | 1.03 | 1.16 | 1.21 | 1.21 | 1.21 | 1.21 | 1.2116 | 1.2623 | 1.2812 | 0 | 99 | 99 | 80 | 60 | 50 | 37 | 1182 | 14.47 | 0.151 | 5.3 | 85.21 | 0.0483694 | 0.197126 | 0.477882 | Cementite | 0.019 | 0.9573667
2131X03888054 | 2021-05-20 | 0.863 | 0.2 | 0.52 | 0.0132 | 0.0054 | 0.019 | 0.01 | 0.0112 | 901 | 0.99 | 1.08 | 1.16 | 1.21 | 1.21 | 1.29 | 1.29 | 1.2882 | 1.2879 | 1.3132 | 0 | 99 | 99 | 80 | 60 | 50 | 38 | 1184 | 14.584 | 0.153 | 5.34 | 85.21 | 0.0482942 | 0.204959 | 0.455177 | Cementite | 0.021 | 0.95488
2031X04383056 | 2020-05-13 | 0.87 | 0.2 | 0.51 | 0.0148 | 0.0048 | 0.015 | 0.006 | 0.0104 | 902 | 0.99 | 1.08 | 1.16 | 1.21 | 1.21 | 1.29 | 1.29 | 1.2857 | 1.2845 | 1.3186 | 0 | 99 | 99 | 80 | 60 | 50 | 36 | 1186 | 14.604 | 0.152 | 5.32 | 85.36 | 0.0483581 | 0.200904 | 0.455177 | Cementite | 0.019 | 0.9590933
1932A07373001 | 2019-12-21 | 0.87 | 0.21 | 0.49 | 0.0132 | 0.0088 | 0.014 | 0.006 | 0.0114 | 897 | 0.99 | 1.08 | 1.16 | 1.21 | 1.22 | 1.29 | 1.29 | 1.2854 | 1.2852 | 1.3223 | 0 | 99 | 99 | 80 | 60 | 50 | 38 | 1188 | 14.491 | 0.151 | 5.28 | 85.35 | 0.0484334 | 0.193075 | 0.477882 | Cementite | 0.018 | 0.9556267
2031X04022052 | 2020-04-30 | 0.887 | 0.22 | 0.5 | 0.0125 | 0.0049 | 0.013 | 0.005 | 0.0094 | 893 | 0.99 | 1.03 | 1.16 | 1.21 | 1.21 | 1.21 | 1.21 | 1.2112 | 1.2611 | 1.2836 | 0 | 99 | 99 | 80 | 60 | 50 | 40 | 1190 | 15.122 | 0.149 | 5.2 | 86.93 | 0.0483572 | 0.194577 | 0.502304 | Cementite | 0.094 | 0.9738933
2031X09492054 | 2020-10-25 | 0.882 | 0.21 | 0.52 | 0.0141 | 0.0072 | 0.012 | 0.008 | 0.0073 | 894 | 0.99 | 1.08 | 1.16 | 1.21 | 1.21 | 1.28 | 1.28 | 1.2823 | 1.3289 | 1.4507 | 0 | 99 | 99 | 80 | 60 | 50 | 31 | 1192 | 14.402 | 0.153 | 5.34 | 84.87 | 0.0482632 | 0.203763 | 0.478703 | Cementite | 0.063 | 0.9720867
2131X00348001 | 2021-01-16 | 0.861 | 0.21 | 0.5 | 0.013 | 0.0053 | 0.017 | 0.007 | 0.0074 | 920 | 0.99 | 1.08 | 1.15 | 1.21 | 1.21 | 1.29 | 1.29 | 1.2822 | 1.2858 | 1.3307 | 0 | 99 | 99 | 80 | 60 | 50 | 37 | 1194 | 14.717 | 0.151 | 5.28 | 85.8 | 0.0483484 | 0.198568 | 0.477065 | Ferrite | 0.141 | 0.9486933
2131X00355001 | 2021-01-16 | 0.871 | 0.21 | 0.5 | 0.0121 | 0.0043 | 0.013 | 0.008 | 0.0106 | 885 | 0.99 | 1.08 | 1.16 | 1.21 | 1.22 | 1.29 | 1.29 | 1.284 | 1.2834 | 1.3284 | 0 | 99 | 99 | 80 | 60 | 50 | 36 | 1196 | 14.891 | 0.15 | 5.25 | 86.25 | 0.0483694 | 0.197126 | 0.477882 | Cementite | 0.018 | 0.9581733
1932B07395001 | 2019-12-21 | 0.865 | 0.21 | 0.5 | 0.0086 | 0.0057 | 0.015 | 0.006 | 0.0096 | 899 | 0.99 | 1.08 | 1.16 | 1.21 | 1.21 | 1.28 | 1.29 | 1.2843 | 1.285 | 1.3171 | 0 | 99 | 99 | 80 | 60 | 50 | 39 | 1198 | 14.541 | 0.151 | 5.29 | 85.39 | 0.0483694 | 0.197126 | 0.477882 | Cementite | 0.019 | 0.9523733
2031X04030001 | 2020-04-30 | 0.866 | 0.21 | 0.5 | 0.0133 | 0.0043 | 0.018 | 0.006 | 0.0097 | 897 | 0.99 | 1.03 | 1.15 | 1.21 | 1.21 | 1.21 | 1.21 | 1.2116 | 1.2588 | 1.2798 | 0 | 99 | 99 | 80 | 60 | 50 | 39 | 1200 | 14.53 | 0.151 | 5.29 | 85.36 | 0.0483694 | 0.197126 | 0.477882 | Cementite | 0.019 | 0.95398
2031X04387053 | 2020-07-24 | 0.865 | 0.2 | 0.52 | 0.014 | 0.0063 | 0.014 | 0.006 | 0.0105 | 900 | 0.99 | 1.08 | 1.16 | 1.21 | 1.21 | 1.29 | 1.29 | 1.2842 | 1.2871 | 1.348 | 0 | 99 | 99 | 80 | 60 | 50 | 37 | 1202 | 14.563 | 0.153 | 5.34 | 85.16 | 0.0482942 | 0.204959 | 0.455177 | Cementite | 0.021 | 0.9555667
1932A07395001 | 2019-12-21 | 0.865 | 0.21 | 0.5 | 0.0086 | 0.0057 | 0.015 | 0.006 | 0.0096 | 906 | 0.99 | 1.08 | 1.15 | 1.21 | 1.21 | 1.29 | 1.28 | 1.2861 | 1.2847 | 1.3185 | 0 | 99 | 99 | 80 | 60 | 50 | 39 | 1206 | 14.666 | 0.151 | 5.28 | 85.71 | 0.0483694 | 0.197126 | 0.477882 | Cementite | 0.019 | 0.9523733
1932B07395031 | 2019-12-21 | 0.865 | 0.21 | 0.5 | 0.0086 | 0.0057 | 0.015 | 0.006 | 0.0096 | 896 | 0.99 | 1.08 | 1.16 | 1.21 | 1.21 | 1.29 | 1.29 | 1.2862 | 1.283 | 1.3197 | 0 | 99 | 99 | 80 | 60 | 50 | 37 | 1208 | 14.462 | 0.151 | 5.3 | 85.18 | 0.0483694 | 0.197126 | 0.477882 | Cementite | 0.019 | 0.9523733
2031X04019001 | 2020-04-30 | 0.869 | 0.22 | 0.51 | 0.0116 | 0.0054 | 0.011 | 0.006 | 0.0087 | 892 | 0.99 | 1.03 | 1.16 | 1.21 | 1.22 | 1.21 | 1.21 | 1.2095 | 1.2603 | 1.2808 | 0 | 99 | 99 | 80 | 60 | 50 | 34 | 1210 | 15.091 | 0.15 | 5.23 | 86.71 | 0.0482527 | 0.20146 | 0.500583 | Cementite | 0.02 | 0.95718
2131X06215001 | 2021-06-27 | 0.874 | 0.21 | 0.51 | 0.0136 | 0.0063 | 0.02 | 0.01 | 0.01 | 899 | 0.99 | 1.08 | 1.16 | 1.22 | 1.21 | 1.29 | 1.29 | 1.2883 | 1.3033 | 1.3334 | 0 | 99 | 99 | 80 | 60 | 50 | 39 | 1212 | 14.541 | 0.152 | 5.3 | 85.32 | 0.0483266 | 0.199732 | 0.478702 | Cementite | 0.06 | 0.9643333
2031X04024052 | 2020-05-12 | 0.871 | 0.2 | 0.51 | 0.0114 | 0.0053 | 0.01 | 0.006 | 0.0085 | 906 | 0.99 | 1.08 | 1.16 | 1.21 | 1.21 | 1.28 | 1.28 | 1.284 | 1.2851 | 1.2844 | 0 | 99 | 99 | 80 | 60 | 50 | 36 | 1216 | 14.666 | 0.152 | 5.31 | 85.53 | 0.0483581 | 0.200904 | 0.455177 | Cementite | 0.019 | 0.9589667
2031X09493055 | 2020-12-21 | 0.863 | 0.19 | 0.49 | 0.0115 | 0.0073 | 0.012 | 0.007 | 0.0061 | 897 | 0.99 | 1.08 | 1.15 | 1.21 | 1.21 | 1.28 | 1.29 | 1.2852 | 1.2993 | 1.3819 | 0 | 99 | 99 | 80 | 60 | 50 | 39 | 1218 | 14.491 | 0.152 | 5.31 | 85.18 | 0.0485391 | 0.19254 | 0.432465 | Cementite | 0.016 | 0.94794
2032B04479019 | 2020-10-01 | 0.874 | 0.21 | 0.52 | 0.015 | 0.0072 | 0.02 | 0.008 | 0.0124 | 903 | 0.99 | 1.08 | 1.15 | 1.21 | 1.21 | 1.28 | 1.28 | 1.2856 | 1.3003 | 1.3802 | 0 | 99 | 99 | 80 | 60 | 50 | 35 | 1220 | 14.621 | 0.152 | 5.31 | 85.43 | 0.0482632 | 0.203763 | 0.478703 | Cementite | 0.061 | 0.9660267
2032X04117001 | 2020-05-13 | 0.879 | 0.2 | 0.5 | 0.0134 | 0.0052 | 0.01 | 0.005 | 0.0086 | 899 | 0.99 | 1.08 | 1.16 | 1.21 | 1.21 | 1.29 | 1.28 | 1.287 | 1.2855 | 1.3206 | 0 | 99 | 99 | 80 | 60 | 50 | 40 | 1222 | 14.541 | 0.152 | 5.3 | 85.33 | 0.048443 | 0.195433 | 0.455958 | Cementite | 0.058 | 0.96524
2031X04023001 | 2020-04-30 | 0.871 | 0.22 | 0.53 | 0.0123 | 0.0046 | 0.011 | 0.005 | 0.0092 | 900 | 0.99 | 1.03 | 1.16 | 1.21 | 1.21 | 1.21 | 1.21 | 1.2117 | 1.2614 | 1.2799 | 0 | 99 | 99 | 80 | 60 | 50 | 35 | 1224 | 14.607 | 0.152 | 5.32 | 85.36 | 0.0481255 | 0.209596 | 0.500584 | Cementite | 0.023 | 0.96248
2031X04386001 | 2020-10-02 | 0.88 | 0.2 | 0.51 | 0.0126 | 0.007 | 0.015 | 0.008 | 0.0108 | 895 | 0.99 | 1.08 | 1.15 | 1.21 | 1.21 | 1.29 | 1.29 | 1.2857 | 1.3006 | 1.3787 | 0 | 99 | 99 | 80 | 60 | 50 | 38 | 1226 | 14.433 | 0.152 | 5.33 | 84.96 | 0.0483794 | 0.199454 | 0.455958 | Cementite | 0.06 | 0.9692533
2031X04018043 | 2020-07-24 | 0.869 | 0.22 | 0.5 | 0.0139 | 0.006 | 0.021 | 0.007 | 0.0093 | 897 | 0.99 | 1.08 | 1.15 | 1.22 | 1.21 | 1.29 | 1.28 | 1.2897 | 1.2822 | 1.3489 | 0 | 99 | 99 | 80 | 60 | 50 | 35 | 1228 | 14.491 | 0.151 | 5.28 | 85.34 | 0.0483165 | 0.197398 | 0.500583 | Cementite | 0.02 | 0.95762
2131A03889001 | 2021-05-20 | 0.868 | 0.21 | 0.49 | 0.015 | 0.0051 | 0.02 | 0.01 | 0.0077 | 902 | 0.99 | 1.08 | 1.16 | 1.22 | 1.21 | 1.29 | 1.29 | 1.2882 | 1.2875 | 1.313 | 0 | 99 | 99 | 80 | 60 | 50 | 37 | 1230 | 14.604 | 0.151 | 5.27 | 85.63 | 0.0484334 | 0.193075 | 0.477882 | Cementite | 0.017 | 0.9548467
2031X04028001 | 2020-05-12 | 0.885 | 0.22 | 0.5 | 0.014 | 0.0046 | 0.015 | 0.007 | 0.0092 | 893 | 0.99 | 1.08 | 1.16 | 1.21 | 1.21 | 1.28 | 1.29 | 1.2848 | 1.2863 | 1.2866 | 0 | 99 | 99 | 80 | 60 | 50 | 38 | 1235 | 14.365 | 0.151 | 5.28 | 85.1 | 0.0483572 | 0.194577 | 0.502304 | Cementite | 0.102 | 0.9724133
1932C07388001 | 2019-12-19 | 0.867 | 0.2 | 0.52 | 0.012 | 0.0053 | 0.016 | 0.005 | 0.0082 | 902 | 0.99 | 1.08 | 1.16 | 1.22 | 1.21 | 1.28 | 1.28 | 1.2854 | 1.285 | 1.3504 | 0 | 99 | 99 | 90 | 70 | 50 | 39 | 1238 | 14.896 | 0.152 | 5.3 | 86 | 0.0482942 | 0.204959 | 0.455177 | Cementite | 0.02 | 0.9577467
2131X00352052 | 2021-01-16 | 0.866 | 0.22 | 0.49 | 0.0106 | 0.0041 | 0.014 | 0.012 | 0.0101 | 904 | 0.99 | 1.08 | 1.16 | 1.21 | 1.21 | 1.28 | 1.29 | 1.2808 | 1.2822 | 1.3314 | 0 | 99 | 99 | 80 | 60 | 50 | 38 | 1240 | 14.637 | 0.15 | 5.25 | 85.81 | 0.0483803 | 0.193342 | 0.500582 | Cementite | 0.018 | 0.95194
2031X09490001 | 2020-11-16 | 0.88 | 0.2 | 0.5 | 0.014 | 0.008 | 0.012 | 0.008 | 0.007 | 892 | 0.99 | 1.08 | 1.16 | 1.21 | 1.21 | 1.28 | 1.29 | 1.2854 | 1.2873 | 1.3509 | 0 | 99 | 99 | 80 | 60 | 50 | 38 | 1242 | 15.031 | 0.15 | 5.25 | 86.53 | 0.048443 | 0.195433 | 0.455958 | Cementite | 0.056 | 0.9667333
2131X00348055 | 2021-01-16 | 0.861 | 0.21 | 0.5 | 0.013 | 0.0053 | 0.017 | 0.007 | 0.0074 | 890 | 0.99 | 1.08 | 1.15 | 1.22 | 1.21 | 1.29 | 1.29 | 1.2844 | 1.285 | 1.3278 | 0 | 99 | 99 | 80 | 60 | 50 | 36 | 1244 | 14.978 | 0.15 | 5.25 | 86.43 | 0.0483484 | 0.198568 | 0.477065 | Ferrite | 0.137 | 0.9486933
2031X03091001 | 2020-04-08 | 0.865 | 0.23 | 0.51 | 0.014 | 0.0057 | 0.022 | 0.007 | 0.0098 | 908 | 0.99 | 1.08 | 1.16 | 1.21 | 1.21 | 1.29 | 1.29 | 1.2864 | 1.2854 | 1.3486 | 0 | 99 | 99 | 80 | 60 | 50 | 40 | 1246 | 14.691 | 0.15 | 5.26 | 85.83 | 0.0481998 | 0.201737 | 0.523279 | Cementite | 0.021 | 0.95552
1931A03685001 | - | 0.84 | 0.19 | 0.53 | 0.0111 | 0.0035 | 0.015 | 0.005 | 0.0063 | 900 | 0.83 | 0.88 | 0.97 | 1.07 | 1.1 | 1.15 | 1.16 | 1.1553 | 1.1563 | 1.1566 | 0 | 99 | 50 | 0 | 0 | 0 | 38 | 1089 | 12.976 | 0.16 | 5.58 | 80.35 | 0.0482139 | 0.21339 | 0.430255 | Ferrite | 0.779 | 0.9320867
1932X06737001 | - | 0.834 | 0.2 | 0.52 | 0.0131 | 0.0054 | 0.013 | 0.006 | 0.0105 | 892 | 0.82 | 0.88 | 0.97 | 1.07 | 1.1 | 1.15 | 1.16 | 1.1547 | 1.1559 | 1.1552 | 0 | 99 | 50 | 0 | 0 | 0 | 38 | 1015 | 13.612 | 0.156 | 5.47 | 82.46 | 0.0482272 | 0.209529 | 0.452849 | Ferrite | 0.736 | 0.9243667
1932X07068052 | - | 0.833 | 0.2 | 0.53 | 0.012 | 0.006 | 0.014 | 0.005 | 0.007 | 882 | 0.82 | 0.88 | 0.97 | 1.07 | 1.1 | 1.15 | 1.15 | 1.1546 | 1.1547 | 1.1563 | 0 | 99 | 50 | 0 | 0 | 0 | 35 | 1014 | 13.52 | 0.157 | 5.5 | 82.09 | 0.0481621 | 0.21368 | 0.45285 | Ferrite | 0.734 | 0.9249333
1931A07533001 | - | 0.813 | 0.2 | 0.53 | 0.0112 | 0.008 | 0.02 | 0.008 | 0.0123 | 899 | 0.82 | 0.88 | 0.97 | 1.07 | 1.1 | 1.15 | 1.16 | 1.1548 | 1.1541 | 1.1505 | 0 | 99 | 50 | 0 | 0 | 0 | 37 | 1008 | 12.994 | 0.159 | 5.58 | 80.39 | 0.0481149 | 0.216904 | 0.451311 | Ferrite | 1.405 | 0.9066867
1932A05719001 | - | 0.818 | 0.2 | 0.53 | 0.0098 | 0.0065 | 0.011 | 0.006 | 0.0098 | 892 | 0.82 | 0.88 | 0.97 | 1.08 | 1.1 | 1.15 | 1.15 | 1.1524 | 1.1564 | 1.1538 | 0 | 99 | 50 | 0 | 0 | 0 | 31 | 1065 | 13.612 | 0.157 | 5.51 | 82.28 | 0.0481149 | 0.216904 | 0.451311 | Ferrite | 1.32 | 0.9095867
1832X03923056 | - | 0.82 | 0.19 | 0.51 | 0.008 | 0.0044 | 0.0148 | 0.0257 | 0.0126 | 867 | 1.1 | 1.2 | 1.28 | 1.35 | 1.35 | 1.43 | 1.42 | 1.4274 | 1.4299 | 1.5509 | 99 | 99 | 95 | 95 | 95 | 90 | 44 | 1103 | 17.158 | 0.145 | 5.09 | 90.56 | 0.0482986 | 0.208202 | 0.428792 | Ferrite | 0.942 | 0.9105133
1731001490001 | - | 0.82 | 0.2 | 0.52 | 0.0101 | 0.0062 | 0.008 | 0.007 | 0.0084 | 883 | 1.21 | 1.29 | 1.42 | 1.47 | 1.47 | 1.46 | 1.46 | 1.4655 | 1.467 | 1.5805 | 99 | 99 | 99 | 99 | 99 | 99 | 40 | 1108 | 16.48 | 0.148 | 5.16 | 89.29 | 0.0481809 | 0.21269 | 0.451311 | Ferrite | 0.998 | 0.9092933
1731103065038 | - | 0.82 | 0.2 | 0.53 | 0.0064 | 0.0067 | 0.024 | 0.006 | 0.0105 | 855 | 1.21 | 1.31 | 1.41 | 1.47 | 1.46 | 1.47 | 1.46 | 1.4624 | 1.463 | 1.5803 | 99 | 99 | 99 | 99 | 99 | 99 | 42 | 1115 | 16.768 | 0.147 | 5.15 | 89.76 | 0.0481149 | 0.216904 | 0.451311 | Ferrite | 0.962 | 0.9142333
1832X02712043 | - | 0.82 | 0.21 | 0.52 | 0.0095 | 0.0034 | 0.0112 | 0.0095 | 0.0129 | 859 | 1.1 | 1.2 | 1.28 | 1.35 | 1.35 | 1.43 | 1.43 | 1.4299 | 0 | 0 | 99 | 99 | 95 | 95 | 95 | 90 | 44 | 1121 | 16.844 | 0.146 | 5.11 | 90.04 | 0.0481292 | 0.212974 | 0.473824 | Ferrite | 0.959 | 0.9104
1831X04596052 | - | 0.82 | 0.21 | 0.52 | 0.0103 | 0.0046 | 0.0107 | 0.0104 | 0.0106 | 860 | 1.1 | 1.2 | 1.28 | 1.35 | 1.35 | 1.43 | 1.43 | 1.4279 | 1.4316 | 1.5508 | 99 | 99 | 95 | 95 | 95 | 90 | 44 | 1126 | 16.891 | 0.146 | 5.11 | 90.13 | 0.0481292 | 0.212974 | 0.473824 | Ferrite | 0.954 | 0.9102067
1831A04320001 | - | 0.82 | 0.21 | 0.52 | 0.0086 | 0.0046 | 0.0126 | 0.0132 | 0.0151 | 866 | 1.1 | 1.2 | 1.28 | 1.35 | 1.34 | 1.43 | 1.43 | 1.43 | 1.4294 | 1.5525 | 99 | 99 | 95 | 95 | 95 | 90 | 42 | 1137 | 17.121 | 0.145 | 5.08 | 90.54 | 0.0481292 | 0.212974 | 0.473824 | Ferrite | 0.932 | 0.9110733
1631006678001 | - | 0.83 | 0.2 | 0.52 | 0.0101 | 0.0052 | 0.011 | 0.007 | 0.0096 | 865 | 1.21 | 1.34 | 1.46 | 1.46 | 1.46 | 1.46 | 1.46 | 1.4598 | 1.46 | 1.5066 | 99 | 99 | 99 | 99 | 99 | 99 | 42 | 1156 | 15.076 | 0.152 | 5.31 | 86.3 | 0.0482042 | 0.211098 | 0.452079 | Ferrite | 0.892 | 0.9199733
1731002366053 | - | 0.81 | 0.22 | 0.53 | 0.0116 | 0.0068 | 0.014 | 0.005 | 0.0071 | 857 | 1.21 | 1.31 | 1.41 | 1.48 | 1.48 | 1.48 | 1.48 | 1.4775 | 1.4811 | 1.5799 | 99 | 99 | 99 | 99 | 99 | 99 | 44 | 1173 | 16.888 | 0.146 | 5.12 | 90.08 | 0.0479879 | 0.21913 | 0.495491 | Ferrite | 1.158 | 0.90194
1932B00636025 | - | 0.83 | 0.2 | 0.53 | 0.0116 | 0.0044 | 0.011 | 0.008 | 0.0101 | 867 | 1.1 | 1.2 | 1.28 | 1.35 | 1.35 | 1.42 | 1.43 | 1.4266 | 1.3994 | 1.4828 | 99 | 99 | 95 | 95 | 90 | 85 | 40 | 1174 | 17.158 | 0.146 | 5.1 | 90.5 | 0.0481387 | 0.21528 | 0.452079 | Ferrite | 0.718 | 0.92174
1732103770001 | - | 0.82 | 0.21 | 0.53 | 0.0125 | 0.0065 | 0.017 | 0.008 | 0.0088 | 860 | 1.21 | 1.31 | 1.41 | 1.48 | 1.48 | 1.48 | 1.48 | 1.48 | 1.5002 | 1.5493 | 99 | 99 | 99 | 99 | 99 | 99 | 39 | 1174 | 17.042 | 0.146 | 5.11 | 90.32 | 0.0480634 | 0.217193 | 0.473824 | Ferrite | 0.934 | 0.9128533
1832B02670001 | - | 0.82 | 0.19 | 0.51 | 0.0086 | 0.0038 | 0.0137 | 0.0091 | 0.0116 | 859 | 1.1 | 1.2 | 1.28 | 1.35 | 1.35 | 1.43 | 1.43 | 1.4295 | 0 | 0 | 99 | 99 | 95 | 95 | 95 | 90 | 41 | 1177 | 16.844 | 0.146 | 5.12 | 89.98 | 0.0482986 | 0.208202 | 0.428792 | Ferrite | 0.972 | 0.90912
1831X02469048 | - | 0.82 | 0.2 | 0.5 | 0.0068 | 0.0035 | 0.009 | 0.008 | 0.0127 | 864 | 1.1 | 1.2 | 1.28 | 1.35 | 1.35 | 1.43 | 1.43 | 1.4286 | 0 | 0 | 99 | 99 | 95 | 95 | 95 | 90 | 43 | 1179 | 17.048 | 0.145 | 5.07 | 90.5 | 0.0483131 | 0.204276 | 0.45131 | Ferrite | 0.955 | 0.9065133
1731002041049 | - | 0.82 | 0.2 | 0.52 | 0.014 | 0.0055 | 0.014 | 0.007 | 0.0075 | 900 | 1.21 | 1.31 | 1.41 | 1.48 | 1.48 | 1.47 | 1.48 | 1.4778 | 1.4849 | 1.5796 | 99 | 99 | 99 | 99 | 99 | 99 | 44 | 1182 | 17.391 | 0.145 | 5.07 | 90.94 | 0.0481809 | 0.21269 | 0.451311 | Ferrite | 0.911 | 0.9104333
1732002589001 | - | 0.83 | 0.2 | 0.51 | 0.0098 | 0.0034 | 0.017 | 0.006 | 0.0088 | 862 | 1.2 | 1.31 | 1.41 | 1.48 | 1.48 | 1.48 | 1.48 | 1.4765 | 1.4983 | 1.6025 | 99 | 99 | 99 | 99 | 99 | 99 | 38 | 1194 | 17.129 | 0.145 | 5.07 | 90.59 | 0.0482699 | 0.20692 | 0.452078 | Ferrite | 0.733 | 0.9193867
1932A03531026 | - | 0.83 | 0.19 | 0.52 | 0.0139 | 0.0037 | 0.012 | 0.006 | 0.0085 | 863 | 1.1 | 1.2 | 1.28 | 1.35 | 1.35 | 1.43 | 1.43 | 1.4253 | 1.4291 | 1.4769 | 99 | 99 | 95 | 95 | 95 | 90 | 42 | 1199 | 17.014 | 0.146 | 5.12 | 90.24 | 0.048256 | 0.210813 | 0.429522 | Ferrite | 0.738 | 0.9200333
1731008087048 | - | 0.83 | 0.21 | 0.52 | 0.0081 | 0.0071 | 0.013 | 0.009 | 0.0083 | 858 | 1.21 | 1.31 | 1.41 | 1.48 | 1.48 | 1.48 | 1.48 | 1.4823 | 1.501 | 1.5797 | 99 | 99 | 99 | 99 | 99 | 99 | 40 | 1204 | 16.944 | 0.146 | 5.09 | 90.25 | 0.0481524 | 0.211382 | 0.47463 | Ferrite | 0.737 | 0.92042
1832A01902052 | - | 0.83 | 0.21 | 0.53 | 0.0121 | 0.0039 | 0.0117 | 0.0082 | 0.0113 | 859 | 1.1 | 1.2 | 1.29 | 1.34 | 1.35 | 1.43 | 1.43 | 1.4181 | 0 | 0 | 99 | 99 | 95 | 95 | 95 | 90 | 38 | 1213 | 16.844 | 0.146 | 5.12 | 89.99 | 0.048087 | 0.215569 | 0.47463 | Ferrite | 0.738 | 0.9219733
1631005647001 | - | 0.82 | 0.2 | 0.54 | 0.0117 | 0.0051 | 0.015 | 0.005 | 0.007 | 855 | 1.21 | 1.33 | 1.46 | 1.47 | 1.47 | 1.46 | 1.46 | 1.464 | 1.4775 | 1.5022 | 99 | 99 | 99 | 99 | 99 | 99 | 44 | 1218 | 16.768 | 0.148 | 5.17 | 89.68 | 0.048049 | 0.221122 | 0.451311 | Ferrite | 0.956 | 0.9138
1832A10082040 | - | 0.83 | 0.19 | 0.52 | 0.0114 | 0.0056 | 0.018 | 0.007 | 0.0088 | 863 | 1.1 | 1.2 | 1.28 | 1.35 | 1.35 | 1.43 | 1.43 | 1.4296 | 1.4272 | 1.4827 | 99 | 99 | 95 | 95 | 90 | 85 | 41 | 1232 | 17.014 | 0.146 | 5.12 | 90.24 | 0.048256 | 0.210813 | 0.429522 | Ferrite | 0.738 | 0.92132
1731000664001 | - | 0.82 | 0.21 | 0.52 | 0.0125 | 0.0066 | 0.013 | 0.013 | 0.0079 | 887 | 1.21 | 1.32 | 1.44 | 1.48 | 1.48 | 1.48 | 1.47 | 1.4871 | 1.4801 | 1.5827 | 99 | 99 | 99 | 99 | 99 | 99 | 44 | 1201 | 16.77 | 0.146 | 5.12 | 89.91 | 0.0481292 | 0.212974 | 0.473824 | Ferrite | 0.966 | 0.91066
2031X04024001 | - | 0.871 | 0.2 | 0.51 | 0.0114 | 0.0053 | 0.01 | 0.006 | 0.0085 | 894 | 0.99 | 1.08 | 1.16 | 1.21 | 1.21 | 1.28 | 1.29 | 1.2864 | 1.286 | 1.2843 | 0 | 99 | 99 | 80 | 60 | 50 | 37 | 1227 | 14.402 | 0.153 | 5.34 | 84.84 | 0.0483581 | 0.200904 | 0.455177 | Cementite | 0.02 | 0.9589667
1932B07395031 | - | 0.865 | 0.21 | 0.5 | 0.0086 | 0.0057 | 0.015 | 0.006 | 0.0096 | 896 | 0.99 | 1.08 | 1.16 | 1.21 | 1.21 | 1.29 | 1.29 | 1.2862 | 1.283 | 1.3197 | 0 | 99 | 99 | 80 | 60 | 50 | 37 | 1208 | 14.462 | 0.151 | 5.3 | 85.18 | 0.0483694 | 0.197126 | 0.477882 | Cementite | 0.019 | 0.9523733
2131X03888001 | - | 0.863 | 0.2 | 0.52 | 0.0132 | 0.0054 | 0.019 | 0.01 | 0.0112 | 898 | 0.99 | 1.08 | 1.16 | 1.21 | 1.21 | 1.29 | 1.29 | 1.2885 | 1.2874 | 1.3086 | 0 | 99 | 99 | 80 | 60 | 50 | 38 | 1197 | 14.517 | 0.153 | 5.35 | 85.06 | 0.0482942 | 0.204959 | 0.455177 | Cementite | 0.021 | 0.95488
1932A07373001 | - | 0.87 | 0.21 | 0.49 | 0.0132 | 0.0088 | 0.014 | 0.006 | 0.0114 | 897 | 0.99 | 1.08 | 1.16 | 1.21 | 1.22 | 1.29 | 1.29 | 1.2854 | 1.2852 | 1.3223 | 0 | 99 | 99 | 80 | 60 | 50 | 38 | 1188 | 14.491 | 0.151 | 5.28 | 85.35 | 0.0484334 | 0.193075 | 0.477882 | Cementite | 0.018 | 0.9556267
2031X03083001 | - | 0.874 | 0.22 | 0.49 | 0.0136 | 0.0056 | 0.018 | 0.011 | 0.0116 | 904 | 0.99 | 1.03 | 1.16 | 1.21 | 1.21 | 1.21 | 1.21 | 1.2123 | 1.2604 | 1.2809 | 0 | 99 | 99 | 80 | 60 | 50 | 36 | 1154 | 14.687 | 0.15 | 5.24 | 85.96 | 0.0484004 | 0.19195 | 0.501441 | Cementite | 0.058 | 0.9607733
max |  | 0.887 | 0.23 | 0.55 | 0.015 | 0.01 | 0.058 | 0.0257 | 0.0161 | 920 | 1.21 | 1.34 | 1.46 | 1.48 | 1.48 | 1.48 | 1.48 | 1.4871 | 1.5294 | 1.6025 | 99 | 99 | 99 | 99 | 99 | 99 | 51 | 1246
min |  | 0.81 | 0.18 | 0.47 | 0.0062 | 0.0025 | 0.006 | 0.005 | 0.0059 | 840 | 0.82 | 0.88 | 0.96 | 1.06 | 0.43 | 0.43 | 0.43 | 0.4311 | 0 | 0 | 0 | 50 | 0 | 0 | 0 | 0 | 31 | 964